## Case studies - Academic
ID. |  | Bibliometric data | [7 empty] | Waste, Scrap and/or By-product | [5 empty] | Secondary raw material |  |  |  |  | Additive Manufacturing process | [11 empty] | Application |  |  |  | Product specifics | [41 empty] | Product analysis
N. | Ref. | Year | Item Type | Authors | Title | Link/DOI | Keywords | Journal and/or Conference | Main research area (Scimago + publication focus) | Category: Post-industrial plastics (1), Post-consumer plastics (2), Post-industrial biomass (3) |  |  | Origin/Supplier | Type | Description | Material: Thermoplastics (1), Thermoplastic composites (2) |  | Composition | Feedstock type | Scrap and/or By-product content | MEX process |  | 3D Printing setup | Extrud. Temp. | Bed Temp. | Nozzle Diam. | Feed rate | Layer height | Building volume | Non planar slicing? |  | LFAM Setup Description | Application? |  | Field of application | Products or Applications | Prod. N. | Prod. ID | Product | Year | [7 empty] | Product type: Art (1), Interior parts (2), Lightning (3), Medical parts (4), Seats (5), Sports elements (6), Structures (7), Tables (8), Technical parts (9) | [9 empty] | Specific feedstock materials | Thermoplastics and blends (1), composites (2) |  | Plastics: Recycled (1), Virgin (2) | [11 empty] | Biomass | [5 empty] | Primitive (1) Hybrid (2) Free form (3) |  |  | Additive (1) Integrative (2) Integral (3) |  |  | Main shape: Extrusion-like (1) Revolution-like (2) - Sweep/loft-like (3) - Freeform/irregular (4) |  |  |  | 3D printing building mode: Infill/lattice (1) - Hollowed parts (2) - Open perimeters (3) |  |  | Finishing appearance: Layering (1) - Added texture (2) - Lowres (3) - Postprocessing (4) |  |  |  | Non planar slicing?
[10 empty] | 1 | 2 | 3 |  |  |  | 1 | 2 |  |  |  | FGF FPF | FFF |  | °C | °C | mm | mm/s | mm | m | Yes (both) | No |  | Yes | No | [5 empty] | Year | 2018 | 2019 | 2020 | 2021 | 2022 | 2023 | 2024 | Type | 1 | 2 | 3 | 4 | 5 | 6 | 7 | 8 | 9 | Materials | 1 | 2 | ABS | ASA | HDPE | LDPE | PC | PE | PET | PETG | PLA | PP | 1 | 2 | Coffee | Cork | Pine | Poplar | Parawood | Wood | 1 | 2 | 3 | 1 | 2 | 3 | 1 | 2 | 3 | 4 | 1 | 2 | 3 | 1 | 2 | 3 | 4 | Yes | No
1 | 72 | 2018 | Journal Article | Horta J.F.; Simões F.J.P.; Mateus A. | Large scale additive manufacturing of eco-composites | https://doi.org/10.1007/s12289-017-1364-5 | Additive manufacturing; HDPE; Large-Scale; Sawdust | International Journal of Material Forming | Industrial and manufacturing engineering | X |  | X | Plastic injection industry; Pine logging in the timber industry. | HDPE; Pine sawdust. | Recycled HDPE from plastic injection industry; Sawdust from pine logging |  | X | Recycled HDPE (45% vol) + 500-700 μm Pine sawdust (45% vol) + 10% coupling agent | Granulate feedstock; Bio-based (filler); Recycled (matrix and filler). | 90% vol | X |  | Robotic arm; Direct extrusion. | 178, 188, 198 | 60, 90, 120 | // | 10 | 10 | // |  | X | Custom robotic arm. |  | X | // | // | // | // | Demonstrator | 2018 | [7 empty] | // | [9 empty] | Recycled HDPE (45% vol) + 500-700 μm Pine sawdust (45% vol) + 10% coupling agent |  | X |  |  | X | [7 empty] | X |  |  |  | X | [21 empty] | X
2 | 59 | 2018 | Journal Article | Woern A.L.; Byard D.J.; Oakley R.B.; Fiedler M.J.; Snabes S.L.; Pearce J.M. | Fused particle fabrication 3-D printing: Recycled materials' optimization and mechanical properties | https://doi.org/10.3390/ma11081413 | 3-D printing; additive manufacturing; distributed manufacturing; open-source; polymers; recycling; waste plastic; extruder; upcycle; circular economy | Materials | Materials science and engineering | X | X |  | Failed 3D prints from various sources of filaments (PLA); plastic industry scraps (PP, ABS, PET) | PLA; PP; ABS; PET. | Recycled PLA from 3D print fails; Recycled PP, ABS, and PET from industrial suppliers (McDonnough Plastics, Nortwest Polymers, CiorC). | X |  | Recycled PLA; Recycled PP; Recycled ABS; Recycled PET (all with <22mm2 granulate area) | Granulate feedstock; Bio-based (PLA); Recycled. | 100% wt. | X |  | 3-axis system (gantry); Direct extrusion. | 200 (PLA); 250 (PP); 240 (ABS); 230 (PET); | //; 90; 100; // | 0.8 | 50; 50; 15; 30; | 0.5 | ~1x1x1 |  | X | Gigabot X (re:3D) prototype with a custom direct extrusion system. |  | X | // | // | // | // | Demonstrator | 2018 | [7 empty] | // | [9 empty] | Recycled PLA; Recycled PP; Recycled ABS; Recycled PET (all with <22mm2 granulate area) | X |  | X | [5 empty] | X |  | X | X | X | [25 empty] | X
3 | 60 | 2019 | Journal Article | Zhao, X; Tekinalp, H; Meng, X; Ker, D; Benson, B; Pu, Y; Ragauskas, AJ; Wang, Y; Li, K; Webb, E; Gardner, DJ; Anderson, J; Ozcan, S | Poplar as biofiber reinforcement in composites for Large-scale 3D printing | https://doi.org/10.1021/acsabm.9b00675 | Biopolymers; Composites; Fibers; Organic polymers; Plastics | ACS Applied Bio Materials | Materials science and engineering |  |  | X | Poplar fibers from the milling process. | Poplar fibers | Poplar fibers from the milling process by the University of Tennessee Center for Renewable Carbon. |  | X | Virgin PLA filled with 425-850 μm poplar fibers (20% wt.) | Granulate feedstock; Bio-based (matrix and filler); Recycled (filler). | 20% wt. | X |  | 3-axis system (gantry); Direct extrusion. | 190 | 110 | 7.62 | 132 | 5.84 | 2.5x6x8 |  | X | Proprietary Big Area Additive Manufacturing (BAAM) system from Cincinnati Inc. | X |  | Furniture, Exhibition | Interior parts | 1 | 3_01 | Podium Base | 2019 |  | X | [5 empty] | Interior parts |  | X | [7 empty] | Virgin PLA filled with 425-850 μm poplar fibers (20% wt.) |  | X | [8 empty] | X |  |  | X |  |  |  | X |  |  | X |  |  |  |  | X | X |  |  |  | X |  |  | X |  |  |  |  | X
4 | 43 | 2019 | Journal Article | Byard, DJ; Woern, AL; Oakley, RB; Fiedler, MJ; Snabes, SL; Pearce, JM | Green fab lab applications of large-area waste polymer-based additive manufacturing | https://doi.org/10.1016/j.addma.2019.03.006 | Polymers; Recycling; Waste plastic; Upcycle; Circular economy | Additive Manufacturing | Industrial and manufacturing engineering | X |  |  | Plastic industry scraps (ABS, PP) | ABS; PP. | Recycled ABS and PP from industrial suppliers (Northwest Polymers, McDonnough Plastics). | X |  | Recycled ABS; Recycled PP | Granulate feedstock; Recycled. | 100% wt. | X |  | 3-axis system (gantry); Direct extrusion. | 240 (ABS); 235 (PP) | 90; 60 | 1.75 | 20-35 | 1 | ~1x1x1 |  | X | Gigabot X (re:3D) prototype with a custom direct extrusion system. | X |  | Sport | Sports elements | 2 | 4_01 | Skateboard structure | 2019 |  | X | [5 empty] | Sports elements | [5 empty] | X |  |  |  | Recycled ABS | X |  | X | [9 empty] | X | [8 empty] | X |  | X |  |  | X |  |  |  | X |  |  | X |  |  |  |  | X
[37 empty] | 3 | 4_02 | Kayak paddles | 2019 |  | X | [5 empty] | Sports elements | [5 empty] | X |  |  |  | Recycled ABS | X |  | X | [9 empty] | X | [8 empty] | X |  |  | X |  |  |  | X |  | X | [5 empty] | X |  | X
[37 empty] | 4 | 4_03 | Snowshoes | 2019 |  | X | [5 empty] | Sports elements | [5 empty] | X |  |  |  | Recycled ABS and Recycled PP (different parts) | X |  | X | [8 empty] | X | X | [7 empty] | X |  |  | X |  |  | X |  |  |  | X |  |  | X |  |  |  |  | X
5 | 61 | 2019 | Journal Article | Reich, MJ; Woern, AL; Tanikella, NG; Pearce, JM | Mechanical properties and applications of Recycled Polycarbonate particle material extrusion-based additive manufacturing | https://doi.org/10.3390/ma12101642 | 3D printing; additive manufacturing; distributed manufacturing; polymers; polycarbonate; recycling; waste plastic; extruder; upcycle; circular economy | Materials | Materials science and engineering | X |  |  | Plastic industry scraps | PC. | Recycled PC from industrial suppliers (McDonnough Plastics). | X |  | Recycled PC | Granulate feedstock; Recycled. | 100% wt. | X |  | 3-axis system (gantry); Direct extrusion. | 250 | 110 | 1.75 | 10 | 0.5 | ~1x1x1 |  | X | Gigabot X (re:3D) prototype with a custom direct extrusion system. | X |  | Household appliances, tooling | Technical parts | 5 | 5_01 | Mold | 2019 |  | X | [5 empty] | Technical parts | [8 empty] | X | Recycled PC | X | [5 empty] | X | [5 empty] | X | [7 empty] | X |  |  | X |  |  | X |  |  |  | X |  |  | X |  |  |  |  | X
[37 empty] | 6 | 5_02 | Steamer head repairing part | 2019 |  | X | [5 empty] | Technical parts | [8 empty] | X | Recycled PC | X | [5 empty] | X | [5 empty] | X | [7 empty] | X |  |  | X |  |  | X |  |  |  | X |  |  | X |  |  |  |  | X
6 | 62 | 2020 | Journal Article | Little, HA; Tanikella, NG; Reich, MJ; Fiedler, MJ; Snabes, SL; Pearce, JM | Towards distributed recycling with additive manufacturing of PET Flake Feedtocks | https://doi.org/10.3390/ma13194273 | polymers; recycling; waste plastic; upcycle; circular economy; PET; additive manufacturing; distributed recycling; distributed manufacturing; 3D printing | Materials | Materials science and engineering | X |  |  | Plastic industry scraps (first PET); Granulated water bottles from industry scraps. | PET. | Recycled PET from industrial suppliers (Ultrafuse) and from water bottle industry scraps (Hill Country Fare, Great Value, Ozarka, and Texas Music Water). | X |  | Recycled PET (with average areas of ~8.5-12 mm2) | Granulate feedstock; Recycled. | 100% wt. | X |  | 3-axis system (gantry); Direct extrusion. | 210-230 | 100 | 0-8-1.75 | 5-30 | 0.8-1 | ~1x1x1 |  | X | Gigabot X (re:3D) prototype with a custom direct extrusion system. | X |  | Medical, tooling, military | Technical parts, Medical Parts | 7 | 6_01 | Air Force training aid | 2020 |  |  | X |  |  |  |  | Technical parts | [8 empty] | X | Recycled PET | X | [7 empty] | X |  |  |  | X | [7 empty] | X |  |  |  |  | X |  | X |  |  |  | X |  | X |  |  |  |  | X
[37 empty] | 8 | 6_02 | Topographical map KMZ | 2020 |  |  | X |  |  |  |  | Technical parts | [8 empty] | X | Recycled PET | X | [7 empty] | X |  |  |  | X | [7 empty] | X |  |  | X |  |  | X |  |  |  | X |  |  | X |  |  |  |  | X
[37 empty] | 9 | 6_03 | Spinner | 2020 |  |  | X |  |  |  |  | Technical parts | [8 empty] | X | Recycled PET | X | [7 empty] | X |  |  |  | X | [7 empty] | X |  |  |  |  | X |  | X |  |  |  | X |  | X |  |  |  |  | X
[37 empty] | 10 | 6_04 | Face shield | 2020 |  |  | X |  |  |  |  | Medical parts |  |  |  | X | [5 empty] | Recycled PET | X | [7 empty] | X |  |  |  | X | [8 empty] | X |  | X |  |  | X | [5 empty] | X | X |  |  |  |  | X
7 | 63 | 2022 | Conference Article | Banon, C; Raspall, F | 3D printing floating modular farms from plastic waste | https://doi.org/10.1016/j.matpr.2022.09.591 | Additive manufacturing; Digital design; Polymer recycling; Sustainable design; Urban farming | Materials today: proceedings | Materials science and engineering | X |  |  | Commercial recycled filament from plastic bottles | PET. | Recycled PET filament from plastic bottles | X |  | Recycled PET (2.85mm filament diameter) | Filament feedstock; Recycled | 100% wt. |  | X | 3-axis system (gantry); Filament feeding. | // | // | // | // | 0.6 | 1x1x1 |  | X | BigRep Pro and One (BigRep) | X |  | Building & facades | Structures | 11 | 7_01 | Floating farming cupola | 2022 |  |  |  |  | X |  |  | Structures | [6 empty] | X |  |  | Recycled PET (2.85mm filament diameter) | X | [7 empty] | X |  |  |  | X | [7 empty] | X |  |  |  | X |  |  |  | X |  |  |  | X | X |  |  |  |  | X
8 | 73 | 2022 | Journal Article | Petsiuk, A; Lavu, B; Dick, R; Pearce, JM | Waste plastic direct extrusion hangprinter | https://doi.org/10.3390/inventions7030070 | 3D printing; additive manufacturing; big area additive manufacturing; BAAM; hanging printer; hangprinter; plastic waste; recycling; sustainable manufacturing; wire robot | Inventions | Industrial and manufacturing engineering |  | X |  | Failed 3D prints from various sources | PLA. | Recycled PLA | X |  | Recycled PLA | Granulate feedstock; Bio-based; Recycled. | 100% wt. | X |  | 3-axis system (wire-frame, delta); Direct extrusion. | 170 | // | 1.5 | 20 | 0.7 | Variable |  | X | Open Source custom wire-frame system HangPrinter (from Torbjørn Ludvigsen) | X |  | Tooling | Technical parts | 12 | 8_01 | Greenhouse corner element | 2022 |  |  |  |  | X |  |  | Technical parts | [8 empty] | X | Recycled PLA | X | [9 empty] | X |  | X | [7 empty] | X |  |  |  | X |  | X |  |  |  | X |  |  | X |  |  |  |  | X
9 | 79 | 2023 | Journal Article | Romani, A; Levi, M; Pearce, JM | Recycled polycarbonate and polycarbonate/acrylonitrile butadiene styrene feedstocks for circular economy product applications with fused granular fabrication-based additive manufacturing | https://doi.org/10.1016/j.susmat.2023.e00730 | 3-D printing; Recycling; Fused filament fabrication (FFF); Fused granular fabrication (FGF); Distributed recycling for additive manufacturing (DRAM); Mechanical properties | Sustainable materials and technologies | Sustainability | X |  |  | Plastic industry scraps (PC, ABS) | PC; ABS. | Recycled PC and ABS from Industrial suppliers (Advanced Composites and McDonnough Plastics) | X |  | Recycled PC; Recycled PC-ABS blend (70% wt. Recycled PC and 30% wt. Recycled ABS) | Granulate feedstock; Recycled. | 100% wt. | X |  | 3-axis system (gantry); Direct extrusion. | 250 (PC); 240 (PC-ABS) | 110 | 0.8 | 20-40 | 0.2-0.4 | ~1x1x1 |  | X | Gigabot X (re:3D) prototype with a custom direct extrusion system. | X |  | Furniture, Sports | Sports elements, Interior parts | 13 | 9_01 | Protective shin-guard | 2023 | [5 empty] | X |  | Sports elements | [5 empty] | X |  |  |  | Recycled PC-ABS blend (70% wt. Recycled PC and 30% wt. Recycled ABS) | X |  | X |  |  |  | X | [5 empty] | X | [8 empty] | X |  |  |  | X | X |  |  |  | X |  |  | X |  |  |  |  | X
[37 empty] | 14 | 9_02 | Coat hanger joint | 2023 | [5 empty] | X |  | Interior parts |  | X | [7 empty] | Recycled PC-ABS blend (70% wt. Recycled PC and 30% wt. Recycled ABS) | X |  | X |  |  |  | X | [5 empty] | X | [9 empty] | X |  | X |  |  |  | X |  | X |  |  | X |  |  |  |  | X
10 | 74 | 2023 | Journal Article | Oberloier, S; Whisman, N.G; Pearce, J.M | Finding Ideal Parameters for Recycled Material Fused Particle Fabrication-Based 3D Printing Using an Open Source Software Implementation of Particle Swarm Optimization | https://doi.org/10.1089/3dp.2022.0012 | particle swarm optimization, LDPE, waste plastic, recycling, fused particle fabrication | 3D Printing and Additive Manufacturing | Industrial and manufacturing engineering | X |  |  | Plastic industry scraps | LDPE | Recycled LDPE from industrial suppliers (McDonnough Plastics) | X |  | Recycled LDPE | Granulate feedstock; Recycled. | 100% wt. | X |  | 3-axis system (gantry); Direct extrusion. | 220-225 | 90-95 | // | 10-38 | 0.6 | ~1x1x1 |  | X | Gigabot X (re:3D) prototype with a custom direct extrusion system. | X |  | Furniture | Seats | 15 | 10_01 | Stool base | 2023 | [5 empty] | X |  | Seats |  |  |  |  | X |  |  |  |  | Recycled LDPE | X |  |  |  |  | X | [6 empty] | X | [7 empty] | X |  |  | X |  |  | X |  |  |  | X |  |  | X |  |  |  |  | X
11 | 76 | 2023 | Journal Article | Burger, J; Lloret-Fritschi, E; Akermann, M; Schwendermann, D; Gramazio, F; Kohler, M | Circular Formwork: Recycling of 3D Printed Thermoplastic Formwork for Concrete | https://doi.org/10.1080/24751448.2023.2245724 | 3D Printing; Formwork; Recycling; Polymer Extrusion; Digital Concrete | Technology Architecture + Design | Design and Architecture |  | X |  | Plastic industry scraps from industrial processes | PETG | Recycled PETG from Industrial suppliers (MCPP) |  | X | Recycled PETG (70% wt.) with glass fibers (30% wt.) | Granulate feedstock; Recycled (matrix) | 70% wt. | X |  | Robotic arm; Direct extrusion. | 250 | // | 3 | 40 | 2 | // |  | X | Custom robotic arm (ABB) equipped with an E25 Pellet Extruder (CEAD) for direct extrusion. | X |  | Building & facades | Structures | 16 | 11_01 | Column Formworks (Eggshell Pavilion) | 2023 | [5 empty] | X |  | Structures | [6 empty] | X |  |  | Recycled PETG (70% wt.) with glass fibers (30% wt.) |  | X | [7 empty] | X |  |  | X | [8 empty] | X |  |  |  | X |  |  | X |  |  | X |  |  |  |  | X |  | X
12 | 64 | 2023 | Journal Article | Korey M.; Rencheck M.L.; Tekinalp H.; Wasti S.; Wang P.; Bhagia S.; Walker R.; Smith T.; Zhao X.; Lamm M.E.; Copenhaver K.; Vaidya U.; Ozcan S. | Recycling polymer composite granulate/regrind using big area additive manufacturing | https://doi.org/10.1016/j.compositesb.2023.110652 | Circular economy; Plastics recycling; Additive manufacturing; Carbon fiber composites; Thermoplastic composites | Composites Part B: Engineering | Materials science and engineering | X |  |  | Plastic manufacturing scraps | CF-ABS | 3D printed CF-ABS molds at their End-of-life provided by Gate Construction |  | X | Recycled CF-ABS compounds (80% wt. ABS and 20% wt. CF) | Granulate feedstock; Recycled (compound) | 100% wt. | X |  | 3-axis system (gantry); Direct extrusion. | 250 | // | 7.62 | // | 3.81 | 2.5x6x8 |  | X | Proprietary Big Area Additive Manufacturing (BAAM) system from Cincinnati Inc. |  | X | // | // | // | // | Demonstrator | 2023 | [7 empty] | // | [9 empty] | Recycled CF-ABS compounds (80% wt. ABS and 20% wt. CF) |  | X | X | [9 empty] | X | [25 empty] | X
13 | 65 | 2023 | Journal Article | Copenhaver K.; Smith T.; Armstrong K.; Kamath D.; Rencheck M.; Bhagia S.; Korey M.; Lamm M.; Ozcan S. | Recyclability of additively manufactured bio-based composites | https://doi.org/10.1016/j.compositesb.2023.110617 | // | Composites Part B: Engineering | Materials science and engineering |  |  | X | Softwood pine scraps | Softwood pine fibers | Softwood pine wood flour from Industrial suppliers (Techmer PM, LC) |  | X | Recycled W-PLA compounds (80% PLA and 20% wt. 100 μm softwood pine fibers) | Granulate feedstock; Bio-based; Recycled (filler) | 100% wt. | X |  | 3-axis system (gantry); Direct extrusion. | 215 | 60 | 7.62 | 31.75 | // | 2.5x6x8 |  | X | Proprietary Big Area Additive Manufacturing (BAAM) system from Cincinnati Inc. |  | X | // | // | // | // | Demonstrator | 2023 | [7 empty] | // | [9 empty] | Recycled W-PLA compounds (80% PLA and 20% wt. 100 μm softwood pine fibers) |  | X | [8 empty] | X |  | X | [6 empty] | X | [18 empty] | X
14 | 77 | 2023 | Conference Article | Brodmann, A; Damtsas, E; Drewes, A; Prell, A; Spaeth, B; Herrmann, M | Computational design and 3D printing of a biopolymer construction system for freeform applications | https://doi.org/10.52842/conf.ecaade.2023.1.347 | Design and Build, Parametric Design, Generative Design, Additive Manufacturing, Direct Extrusion Printing, Biopolymer, Double-Curved Structure, Segmentation, Coplanarity | eCAADe 2023 | Design and Architecture |  |  | X | Wood scraps from paper industry | Wood-based cellulose fibers | Wood-based cellulose fibers from Industrial suppliers in the paper industry (UPM) |  | X | Virgin PLA filled with wood fibers | Granulate feedstock; Bio-based; Recycled (filler) | // | X |  | 3-axis system (gantry); Direct extrusion. | 200 | 25 | 10 | // | 2.5 | 1.6x2x1.3 |  | X | Weber DX (Hansweber). | X |  | Building & facades | Interior parts | 17 | 14_01 | Freeform structure | 2023 | [5 empty] | X |  | Interior parts |  | X | [7 empty] | PLA with wood fibers |  | X | [8 empty] | X |  |  | X | [5 empty] | X |  |  | X |  |  | X | X | [5 empty] | X | X |  |  |  |  | X
15 | 75 | 2023 | Conference Article | Raspall, F; Banon, C | Large-Scale 3D Printing Using Recycled PET. The Case of Upcycle Lab @DB Schenker Singapore | https://doi.org/10.1007/978-981-19-8637-6_37 | Additive manufacturing; Digital design; Interior design; Polymer recycling | Hybrid Intelligence CDRF 2022 | Industrial and manufacturing engineering | X |  |  | Plastic industry scraps | PET | Recycled PET from a PET recycling company in China | X |  | Recycled PET | Granulate feedstock; Recycled. | 100% wt. | X |  | Robotic arm; Direct extrusion. | // | // | // | // | // | 1x0.6x1.5 |  | X | Custom robotic arm (ABB) equipped with an extruder for direct extrusion and an heated build plate. | X |  | Furniture, furhishing elements | Lightning | 18 | 15_01 | Gathering Chandelier | 2020 |  |  | X |  |  |  |  | Lightning |  |  | X | [6 empty] | Recycled PET | X | [7 empty] | X |  |  |  | X | [8 empty] | X |  |  | X |  |  | X |  |  |  | X |  | X |  |  |  |  | X
16 | 66 | 2024 | Journal Article | Suescun Gonzales, C; Cruz Sanchez, FA; Boudaoud, H; Nouvel, C; Pearce, JM | Multi-material distributed recycling via material extrusion: recycled high density polyethylene and poly (ethylene terepthahalate) mixture | https://doi.org/10.1002/pen.26643 | // | Polymer engineering and science | Materials science and engineering |  | X |  | Plastics from End-of-life bottles | PET; HDPE. | Recycled PET (bottle) and HDPE (cap) from collected post-consumer bottles in partnership schools (Lorraine, France) from the French brand Cristaline. | X |  | Recycled PET and HDPE blends (~90% wt. PET and ~10% wt. HDPE with an area of 1.5-10 mm2) | Granulate feedstock; Recycled. | 100% wt. | X |  | 3-axis system (gantry); Direct extrusion. | 258-264 | 82-86 | 1.75 | 10-21 | 0.5 | ~1x1x1 |  | X | Gigabot XL (re:3D) with a custom direct extrusion system. | X |  | Furniture | Seats | 19 | 16_01 | Children chair | 2024 | [6 empty] | X | Seats |  |  |  |  | X |  |  |  |  | Recycled PET and HDPE blends (~90% wt. PET and ~10% wt. HDPE with an area of 1.5-10 mm2) | X |  |  |  | X |  |  |  | X |  |  |  | X | [8 empty] | X |  |  | X |  | X | [5 empty] | X | X |  |  |  |  | X
17 | 78 | 2024 | Journal Article | Pinto, PB; Sanchez, DM; Nieto, DM; Molina, SI | Parametric modeling of bio-inspired luminaires for additive manufacturing technology | https://doi.org/10.6036/11000 | // | Dyna | Design and Architecture |  |  | X | Cork scraps from cork stopper industry | Cork scrap dust | Cork scrap dust from the Adicork project consortium (Universidad de Cadiz) |  | X | Virgin ASA filled with cork dust | Granulate feedstock; Bio-based (filler); Recycled (filler) | // | X |  | 3-axis system (gantry); Direct extrusion. | // | // | 2 |  | // | 1.3x2.5x1 |  | X | Super Discovery (CNC Barcenas) with a direct extrusion system. | X |  | Furniture | Lightning | 20 | 17_01 | Kurk luminaire | 2024 | [6 empty] | X | Lightning |  |  | X | [6 empty] | Virgin ASA filled with cork dust |  | X |  | X | [9 empty] | X |  | X |  |  |  |  | X |  |  |  |  | X |  |  | X |  |  | X |  |  | X |  |  |  | X
18 | 67 | 2024 | Journal Article | Paramatti, M; Romani, A; Pugliese, G; Levi, M | PLA Feedstock filled with spent coffee grounds for new product applications with large-format material extrusion additive manufacturing | https://doi.org/10.1021/acsomega.3c05669 | 3D Printing; Biopolymers; Extrusion; Organic polymers; Plastics | ACS Omega | Materials science and engineering |  |  | X | Spent coffee grounds | Coffee grounds | Spent coffee grounds from industries |  | X | Virgin PLA (90% wt.) filled with a spent coffee ground-based masterbatch (10% wt., made of PLA carrier, dispersant, and dehydrated spent coffee grounds) | Granulate feedstock; Bio-based; Recycled (filler) | 10% wt. | X |  | 3-axis system (delta); Direct extrusion. | 190 | 75-80 | 3 | 10-30 | 0.5-1.2 | 1x1x1.2 | X |  | Delta Wasp Industrial 3MT (Wasp Srl) with a direct extrusion system. | X |  | Furniture | Tables | 21 | 18_01 | Coffee table | 2024 | [6 empty] | X | Tables | [7 empty] | X |  | Virgin PLA (90% wt.) filled with a spent coffee ground-based masterbatch (10% wt., made of PLA carrier, dispersant, and dehydrated spent coffee grounds) |  | X | [8 empty] | X |  |  | X | X | [7 empty] | X |  | X |  |  |  | X |  |  |  | X | X |  |  |  | X
19 | 68 | 2024 | Journal Article | Romani, A; Perusin, L; Ciurnelli, M; Levi, M | Characterization of PLA feedstock after multiple recycling processes for large-format material extrusion additive manufacturing | https://doi.org/10.1016/j.mtsust.2023.100636 | 3D printing; Fused filament fabrication (FFF); Fused granular fabrication (FGF); Recycling; Polylactic acid (PLA); Distributed recycling for additive manufacturing (DRAM) | Materials Today Sustainability | Materials science and engineering |  | X |  | 3D printed parts with feedstock from one to five reprocessing and recycling cycles | PLA | Recycled PLA (one to five reprocessing and recycling cycles) from 3D printed parts | X |  | Recycled PLA from one to five reprocessing and recycling cycles | Granulate feedstock; Bio-based; Recycled | 100% wt. | X |  | 3-axis system (delta); Direct extrusion. | 180-200 | 70 | 3 | 8-20 | 0.5-1 | 1x1x1.2 |  | X | Delta Wasp Industrial 3MT (Wasp Srl) with a direct extrusion system. | X |  | Exhibition | Art | 22 | 19_01 | Cut-off of sculptures | 2024 | [6 empty] | X | Art | X | [8 empty] | Recycled PLA from one to five reprocessing and recycling cycles | X | [9 empty] | X |  | X | [9 empty] | X |  | X |  |  |  |  | X |  |  | X | X |  |  |  |  | X
20 | 69 | 2024 | Journal Article | Nguyen, PQK; Panta, J; Famakinwa, T; Yang, R; Ahmed, A; Stapleton, M; Sassaman, D; Snabes, S; Craff, C | Influences of printing parameters on mechanical properties of recycled PET and PETG using fused granular fabrication technique | https://doi.org/10.1016/j.polymertesting.2024.108390 | 3D-printing; Fused granular fabrication (FGF); Printing parameters; Numerical analysis; Recycled polyethylene terephthalate glycol-modified (rPETG); Tensile properties | Polymer Testing | Materials science and engineering | X |  |  | Plastic industry scraps | PET; PETG | Recycled PET and PETG from Industrial suppliers (GreenGate3D) | X |  | Recycled PET and recycled PETG feedstocks | Granulate feedstock; Recycled. | 100% wt. | X |  | 3-axis system (gantry); Direct extrusion. | 225 (PET); 200 (PETG) | 60 | 1.75 | 30 | 1-1.2 | ~1x1x1 |  | X | Gigabot X (re:3D) with a direct extrusion system. |  | X | // | // | // | // | Demonstrator | 2024 | [7 empty] | // | [9 empty] | Recycled PET and PETG | X | [7 empty] | X | X |  |  | X | [25 empty] | X
21 | 70 | 2024 | Journal Article | Saavedra-Rojas F.A.; Bhandari S.; Lopez-Anido R.A. | Environmental Durability of Bio-Based and Synthetic Thermoplastic Composites in Large-Format Additive Manufacturing | https://doi.org/10.3390/polym16060787 | large-format additive manufacturing; 3D printing; durability; accelerated testing; moisture; freeze–thaw; composite; bio-based; carbon fiber | Polymers | Materials science and engineering |  |  | X | Wood scraps | Wood fibers | Wood fibers from Industrial suppliers (Techmer PM, LC and Jabil) |  | X | Virgin PLA (80% wt.) filled with wood fibers (20% wt.) and virgin amorphous PLA (80% wt.) filled with wood fibers (20% wt.) | Granulate feedstock; Bio-based; Recycled (filler) | 20% wt. | X |  | 3-axis system (gantry); Direct extrusion. | 207-210 | // | // | // | 2 | 6x4x2 |  | X | Ingersoll Masterprint (Ingersoll) with a direct extrusion system. |  | X | // | // | // | // | Demonstrator | 2024 | [7 empty] | // | [9 empty] | PLA with 20% wt.Wood Fibers |  | X | [8 empty] | X |  |  | X | [5 empty] | X | [18 empty] | X
22 | 71 | 2024 | Journal Article | Walker R.; Korey M.; Hubbard A.M.; Clarkson C.M.; Corum T.; Smith T.; Hershey C.J.; Lindahl J.; Ozcan S.; Duty C. | Recycling of CF-ABS machining waste for large format additive manufacturing | https://doi.org/10.1016/j.compositesb.2024.111291 | // | Composites Part B: Engineering | Materials science and engineering | X |  |  | Plastic scraps from machining | CF-ABS | CF-ABS machining scraps particles from subtractive surface machining processes, i.e., large-scale CNC of 3D printed parts |  | X | Recycled CF-ABS compounds (80% wt. ABS and 20% wt. CF) | Granulate feedstock; Recycled (compound) | 100% wt. | X |  | 3-axis system (gantry); Direct extrusion. | 250 | 100 | 7.62 | // | // | 2.5x6x8 |  | X | Proprietary Big Area Additive Manufacturing (BAAM) system from Cincinnati Inc. |  | X | // | // | // | // | Demonstrator | 2024 | [7 empty] | // | [9 empty] | Recycled CF-ABS |  | X | X | [9 empty] | X | [25 empty] | X
23 | 80 | 2024 | Journal Article | Suvanjumrat C.; Chansoda K.; Chookaew W. | Additive manufacturing advancement through large-scale screw-extrusion 3D printing for precision parawood powder/PLA furniture production | https://www.sciencedirect.com/science/article/pii/S2666790824000338 | Furniture; Large-scale 3D printing; PLA; Rubber wood; Sawdust | Cleaner Engineering and Technology | Sustainability |  |  | X | Parawood scraps (rubber wood - Hevea Brasiliensis) | Parawood powder | Parawood powder from Industrial suppliers (Thai Hevea Wood Association in Thailand) |  | X | Virgin PLA (85, 90, or 95% wt.) filled with parawood powder (5, 10, or 15% wt.) | Granulate feedstock; Bio-based; Recycled (filler) | 15% wt. | X |  | 3-axis system (gantry); Direct extrusion. | 215 | // | 1 | 35 | 0.8 | ~0.7x0.7x0.7 |  | X | Custom gantry-based 3D printer equipped with a custom direct extrusion system (third-party Thailandese manufacturer) | X |  | Furniture | Seats | 23 | 23_01 | Chair | 2024 | [6 empty] | X | Seats |  |  |  |  | X |  |  |  |  | PLA with 15% wt. Parawood powder |  | X | [8 empty] | X |  |  | X |  |  |  |  | X |  |  | X |  |  | X |  | X | [5 empty] | X | X |  |  |  |  | X
Total | Total | // | // | // | // | // | // | // | // | 12 | 5 | 8 | // | // | // | 12 | 11 | // | // | // | 22 | 1 | // | // | // | // | // | // | // | 1 | 22 | // | 16 | 7 | // | // | 22 | // | // | // | 0 | 6 | 5 | 0 | 2 | 5 | 5 | // | 1 | 3 | 2 | 1 | 3 | 4 | 2 | 1 | 6 | // | 19 | 11 | 8 | 1 | 2 | 1 | 4 | 0 | 9 | 2 | 9 | 2 | 24 | 6 | 1 | 1 | 1 | 1 | 1 | 3 | 11 | 8 | 4 | 7 | 9 | 7 | 13 | 3 | 6 | 1 | 11 | 5 | 7 | 20 | 1 | 0 | 2 | 1 | 29

## Case studies - Practice-based
ID. |  | Main data |  |  |  |  | Waste, Scrap and/or By-product | [6 empty] | Secondary raw material |  |  |  | Additive manufacturing process | [8 empty] | Application |  | Product specifics | [60 empty] | Product analysis
N. | Ref. | Year (starting) | Company/Studio | Link/Reference | Place | Type | Category: Post-industrial plastics (1), Post-consumer plastics (2), Post-industrial biomass (3), Post-industrial minerals (4) |  |  |  | Origin/Supplier | Type | Description | Material: Thermoplastics (1), Thermoplastic composites (2) |  | Composition | Feedstock type | MEX process |  | 3D Printing setup | 3D Printing machine |  | Building volume | Non planar slicing? |  | LFAM Setup Description | Field of application | Products or Applications | Prod. N. | Prod. ID | Product | Link/Reference | Year | [15 empty] | Product type: Art (1), Bed element (2), Cabinet (3), Electronics (4), Interior parts (5), Lightning (6), Seats (7), Structures (8), Tables (9), Toys (10), Vases (11), Vehicle parts (12) | [12 empty] | Specific feedstock materials | Thermoplastics and blends (1), Composites (2) |  | Plastics: Recycled (1), Virgin (2) | [16 empty] | Biomass | [7 empty] | Primitive (1) Hybrid (2) Free form (3) |  |  | Additive (1) Integrative (2) Integral (3) |  |  | Main shape: Extrusion-like (1) Revolution-like (2) - Sweep/loft-like (3) - Freeform/irregular (4) |  |  |  | 3D printing building mode: Infill/lattice (1) - Hollowed parts (2) - Open perimeters (3) |  |  | Finishing appearance: Layering (1) - Added texture (2) - Lowres (3) - Postprocessing (4) |  |  |  | Non planar slicing?
[7 empty] | 1 | 2 | 3 | 4 |  |  |  | 1 | 2 |  |  | FGF FPF | FFF |  | Robotic Arm | 3-axis system | m | Yes (both) | No | [7 empty] | Year | 2010 | 2011 | 2012 | 2013 | 2014 | 2015 | 2016 | 2017 | 2018 | 2019 | 2020 | 2021 | 2022 | 2023 | 2024 | Type | 1 | 2 | 3 | 4 | 5 | 6 | 7 | 8 | 9 | 10 | 11 | 12 |  | 1 | 2 | ABS | HDPE | LDPE | PA | PC | PE | PES | PET | PETG | PLA | PP | PPE | UHMWPE | PS | NA | 1 | 2 | Charcoal | Coffee | Garlic | Hemp | Olive | Paper | Pomace | Wood | 1 | 2 | 3 | 1 | 2 | 3 | 1 | 2 | 3 | 4 | 1 | 2 | 3 | 1 | 2 | 3 | 4 | Yes | No
1 | 81 | 2009 | Kooij | https://dirkvanderkooij.com/ | Zaandam, The Netherlands | Design studio | X | X |  |  | Plastic industry scraps (PP), discarded CDs and kitchen appliances, mold at their end-of-life. | Mainly PP, PC, ABS | Recycled PP from industrial partners. Discarded CDs and kitchen appliances, e.g., fridge interiors. Molds at their end-of-life from the food sector. | X |  | Recycled PP, PC, or ABS | Granulate feedstock; Recycled. | X |  | Robotic arm; Direct extrusion | X |  | // | X |  | Custom robotic arm with direct feeding extrusion and a customizable bed | Furniture, Furnishing accessories | Furniture, Furnishing accessories | 1 | 1_01 | RvR | https://dirkvanderkooij.com/rvr | 2010 | X | [14 empty] | Seats | [6 empty] | X | [5 empty] | Recycled fridge interiors (PP, ABS) | X |  | X | [9 empty] | X |  |  |  |  | X | [10 empty] | X |  |  | X |  |  |  | X |  |  |  | X |  |  | X |  | X
[29 empty] | 2 | 1_02 | Endless chair | https://dirkvanderkooij.com/endless-chair | 2011 |  | X | [13 empty] | Seats | [6 empty] | X | [5 empty] | Recycled PC | X | [5 empty] | X | [10 empty] | X | [10 empty] | X |  |  | X |  |  |  | X |  |  |  | X |  | X |  |  |  | X
[29 empty] | 3 | 1_03 | Chubby | https://dirkvanderkooij.com/chubby | 2012 |  |  | X | [12 empty] | Seats | [6 empty] | X | [5 empty] | Recycled fridge interiors (PP, ABS) | X |  | X | [9 empty] | X |  |  |  |  | X | [10 empty] | X |  | X |  |  |  |  | X |  |  |  | X |  |  | X |  | X
[29 empty] | 4 | 1_04 | Satellite | https://dirkvanderkooij.com/satellite | 2013 |  |  |  | X | [11 empty] | Lightning | [5 empty] | X | [6 empty] | Recycled PC | X | [5 empty] | X | [10 empty] | X | [9 empty] | X |  |  | X |  |  |  | X |  |  |  | X |  |  |  | X |  | X
[29 empty] | 5 | 1_05 | Fresnel | https://dirkvanderkooij.com/fresnel | 2015 | [5 empty] | X | [9 empty] | Lightning | [5 empty] | X | [6 empty] | Recycled PC | X | [5 empty] | X | [10 empty] | X | [9 empty] | X |  |  |  |  | X |  | X |  |  |  | X |  |  |  | X |  |  | X
[29 empty] | 6 | 1_06 | Not only hollow cabinet | https://adorno.design/pieces/not-only-hollow-cabinet/ | 2018 | [8 empty] | X | [6 empty] | Cabinet |  |  | X | [9 empty] | Recycled PC | X | [5 empty] | X | [10 empty] | X | [9 empty] | X |  |  | X |  |  | X |  |  |  |  | X |  |  | X |  |  |  | X
[29 empty] | 7 | 1_07 | Changing vase | https://dirkvanderkooij.com/changing-vase | 2021 | [11 empty] | X |  |  |  | Vases | [10 empty] | X |  | Recycled PC | X | [5 empty] | X | [10 empty] | X | [10 empty] | X |  |  |  | X |  | X |  |  |  | X |  |  |  | X |  |  | X
[29 empty] | 8 | 1_08 | Helm | https://dirkvanderkooij.com/helm | 2021 | [11 empty] | X |  |  |  | Lightning | [5 empty] | X | [6 empty] | Recycled PC | X | [5 empty] | X | [10 empty] | X | [9 empty] | X |  |  |  |  | X |  | X |  |  |  | X |  |  |  | X |  |  | X
2 | 82 | 2011 | DUS Architects | https://houseofdus.com/ | Amsterdam, The Netherlands | Architecture and Design studio | X |  |  |  | Plastic industry scraps. | Mainly PA | Recycled PA from scraps | X |  | Recycled bio-based PA | Granulate feedstock; Bio-based; Recycled. | X |  | 3-axis system (gantry); Direct extrusion. |  | X | 1.6x1.6x4.5 |  | X | Custom gantry-based 3D printers with direct feeding extrusion | Buildings & facades, Retail | Buildings & facades, Retail | 9 | 2_01 | Urban cabin | https://houseofdus.com/project/urban-cabin/ | 2015 | [5 empty] | X | [9 empty] | Structures | [7 empty] | X |  |  |  |  | Recycled bio-based PA | X |  |  |  |  | X | [11 empty] | X | [9 empty] | X |  |  |  | X |  |  |  | X |  |  | X |  | X |  |  |  |  | X
[29 empty] | 10 | 2_02 | Europe building | https://houseofdus.com/project/europe-building/ | 2016 | [6 empty] | X | [8 empty] | Structures | [7 empty] | X |  |  |  |  | Recycled bio-based PA | X |  |  |  |  | X | [11 empty] | X | [9 empty] | X |  |  |  |  | X |  |  | X |  | X |  |  | X |  |  |  |  | X
[29 empty] | 11 | 2_03 | The juice bar | https://houseofdus.com/project/loft-store-tokyo/ | 2017 | [7 empty] | X | [7 empty] | Structures | [7 empty] | X |  |  |  |  | Recycled bio-based PA | X |  |  |  |  | X | [11 empty] | X | [10 empty] | X |  |  |  | X | X | [5 empty] | X | X |  |  |  |  | X
3 | 94 | 2012 | Wasp | https://www.3dwasp.com/ | Massa Lombarda, Ravenna, Italy | Industry (3D printing producer) | X |  | X |  | Plastic industry scraps, wood scraps from industrial side streams. | PLA, wood fibers | Recycled PLA; Wood waste | X | X | Recycled PLA and virgin PLA filled with wood fibers | Granulate feedstock; Bio-based; Recycled. | X |  | 3-axis system (delta); Direct extrusion. |  | X | 1x1x1.2 | X |  | Delta Wasp Industrial 3MT with direct feeding extrusion | Furniture, Furnishing accessories, Exhibition, Buildings & facades | Furniture, Furnishing accessories, Exhibition, Buildings & facades | 12 | 3_01 | Progetto ICE-DREAM | https://www.3dwasp.com/sammontana-3d-printing/ | 2019 | [9 empty] | X | [5 empty] | Seats | [6 empty] | X | [5 empty] | Recycled PLA | X | [10 empty] | X | [5 empty] | X | [9 empty] | X |  |  |  | X |  |  |  | X |  |  | X |  | X |  |  |  | X
[29 empty] | 13 | 3_02 | Allestimento | https://www.3dwasp.com/un-allestimento-stampato-in-3d-con-bioplastiche/ | 2020 | [10 empty] | X |  |  |  |  | Structures | [7 empty] | X |  |  |  |  | Virgin PLA filled with wood fibers |  | X | [9 empty] | X | [6 empty] | X | [7 empty] | X |  | X |  |  | X |  | X | [5 empty] | X |  | X |  |  |  | X
[29 empty] | 14 | 3_03 | Trusschair | https://www.3dwasp.com/arredamento-stampato-in-3d-arte-e-additive-manufacturing/ | 2020 | [10 empty] | X |  |  |  |  | Seats | [6 empty] | X | [5 empty] | Virgin PLA filled with wood fibers |  | X | [9 empty] | X | [6 empty] | X | [7 empty] | X |  |  | X |  |  | X |  |  | X |  |  |  | X | X |  |  |  |  | X
[29 empty] | 15 | 3_04 | Armadillo Lampshade | https://www.3dwasp.com/paralume-stampato-in-3d-armadillo-di-drag-and-drop/ | 2023 | [13 empty] | X |  | Lightning | [5 empty] | X | [6 empty] | Virgin PLA filled with wood fibers |  | X | [9 empty] | X | [6 empty] | X | [7 empty] | X |  | X |  |  |  | X |  |  | X |  |  | X |  |  | X |  |  |  | X
[29 empty] | 16 | 3_05 | Stool Chair | https://www.3dwasp.com/en/3d-printing-a-certified-bio-based-and-compostable-material/ | 2024 | [14 empty] | X | Seats | [6 empty] | X | [5 empty] | Virgin PLA filled with wood fibers (Sulapac Flow 1.7) |  | X | [9 empty] | X | [6 empty] | X | [7 empty] | X |  | X |  |  | X |  | X | [5 empty] | X | X |  |  |  |  | X
4 | 95 | 2014 | CEAD | https://ceadgroup.com/ | Delft, The Netherlands | Industry (3D printing producer) | X |  |  |  | Plastic industry scraps (PETG) | PETG | Recycled PETG from industrial suppliers (Mitsubishi Chemical Europe) |  | X | Recycled PETG with 19% wt. glass fibers. | Granulate feedstock; Recycled (matrix). | X |  | Robotic arm; 3-axis system (gantry); Direct extrusion. | X | X | 8x4x4 (ABB); 2x4x1.5 (CEAD) |  | X | ABB Robotic arm reaching 30 meters max; CEAD CFAM 3D printer equipped with direct feeding extrusion | Furniture, Mobility, Tooling | Furniture, Mobility, Tooling | 17 | 4_01 | 3D printed bar element | https://ceadgroup.com/formnext-2021-a-recap/ | 2021 | [11 empty] | X |  |  |  | Structures | [7 empty] | X |  |  |  |  | Recycled PETG with 19% wt. glass fibers. |  | X | [8 empty] | X | [6 empty] | X | [10 empty] | X |  |  | X |  |  |  | X |  |  | X |  | X |  |  |  |  | X
[29 empty] | 18 | 4_02 | Jec 2022 Armchair | https://ceadgroup.com/have-a-cead-chair/ | 2022 | [12 empty] | X |  |  | Seats | [6 empty] | X | [5 empty] | Recycled PETG with 19% wt. glass fibers. |  | X | [8 empty] | X | [6 empty] | X | [10 empty] | X |  |  | X |  |  |  | X |  |  | X |  | X |  |  |  |  | X
5 | 96 | 2015 | HB3D | https://hb3d.nl/en/ | Amsterdam, The Netherland | Industry (3D printing processes) | X | X |  |  | Plastic industry scraps (PP, PETG), urban plastic scraps from cities (PP) | PETG, PP | Recycled PETG and Recycled PP from industrial suppliers (MCPP), urban waste from the Amsterdam canals (PP) | X | X | Recycled PP, Recycled PETG, Recycled PETG and 19% wt. or 30% wt. Glass fibers | Granulate feedstock; Recycled (matrix). | X |  | Robotic arm; Direct extrusion | X |  | // | X |  | Proprietary robotic arm with direct feeding extrusion and customizable bed | Furniture, Furnishing accessories, Mobility | Furniture, Furnishing accessories, Mobility | 19 | 5_01 | Formidable Lightning | https://hb3d.nl/en/projects/formidable-lighting/ | 2018 | [8 empty] | X | [6 empty] | Lightning | [5 empty] | X | [6 empty] | Recycled PP | X | [11 empty] | X |  |  |  |  | X | [11 empty] | X |  |  | X |  |  |  | X |  |  | X |  |  |  | X |  | X
[29 empty] | 20 | 5_02 | Drifty | https://hb3d.nl/en/projects/drifty/ | 2021 | [11 empty] | X |  |  |  | Vehicle parts | [11 empty] | X | Recycled PETG | X | [9 empty] | X | [6 empty] | X | [9 empty] | X |  |  |  | X |  | X |  |  |  | X |  |  | X |  |  |  | X
[29 empty] | 21 | 5_03 | DecoDrops | https://hb3d.nl/en/projects/decodrops/ | 2022 | [12 empty] | X |  |  | Vases | [10 empty] | X |  | Recycled PETG with 30% wt. glass fibers |  | X | [8 empty] | X | [6 empty] | X | [9 empty] | X |  |  |  |  | X |  | X |  |  |  | X |  | X |  |  |  |  | X
[29 empty] | 22 | 5_04 | Service Desk | https://hb3d.nl/en/projects/service-desk/ | 2022 | [12 empty] | X |  |  | Tables | [8 empty] | X |  |  |  | Recycled PETG with 19% wt. Glass fibers |  | X | [8 empty] | X | [6 empty] | X | [10 empty] | X |  |  | X |  | X |  |  |  | X |  |  | X |  |  |  |  | X
6 | 45 | 2015 | The New Raw | https://thenewraw.org | Rotterdam, The Netherlands | Design studio | X | X |  |  | Plastic industry scraps, urban plastic scraps from cities and fishing industries | Mainly PP, PE, PA | Recycled PP and PE from industrial suppliers, urban waste collection from citizens, discarded fishing nets. | X |  | Recycled PP, PE, and PA | Granulate feedstock; Recycled (matrix). | X |  | Robotic arm; Direct extrusion | X |  | Adaptable | X |  | Custom robotic arm with direct feeding extrusion and customizable bed | Urban furniture, Furnishing accessories | Urban furniture, Furnishing accessories | 23 | 6_01 | XXX Bench | https://thenewraw.org/Print-Your-City-Amsterdam | 2016 | [6 empty] | X | [8 empty] | Seats | [6 empty] | X | [5 empty] | Recycled PE | X | [6 empty] | X | [9 empty] | X | [11 empty] | X |  |  | X |  |  | X |  | X |  |  |  | X |  |  |  | X
[29 empty] | 24 | 6_02 | Ermis | https://thenewraw.org/Ermis | 2020 | [10 empty] | X |  |  |  |  | Seats | [6 empty] | X | [5 empty] | Recycled PP | X | [11 empty] | X |  |  |  |  | X | [10 empty] | X |  |  |  | X |  |  | X |  |  |  | X | X |  |  |  | X
[29 empty] | 25 | 6_03 | Second nature | https://thenewraw.org/Second-nature-Seashells | 2020 | [10 empty] | X |  |  |  |  | Vases | [10 empty] | X |  | Recycled PP, PA, and recycled PE | X |  |  |  |  | X |  | X |  |  |  |  | X |  |  |  |  | X | [10 empty] | X |  | X |  |  |  | X |  |  |  | X |  |  | X |  |  |  | X
[29 empty] | 26 | 6_04 | The elements | https://thenewraw.org/Elements | 2021 | [11 empty] | X |  |  |  | Seats | [6 empty] | X | [5 empty] | Recycled PP, PA, and recycled PE | X |  |  |  |  | X |  | X |  |  |  |  | X |  |  |  |  | X | [11 empty] | X |  |  | X |  |  | X |  |  |  | X |  | X |  |  | X
[29 empty] | 27 | 6_05 | Glyph | https://thenewraw.org/GLYPH | 2022 | [12 empty] | X |  |  | Seats | [6 empty] | X | [5 empty] | Recycled PP, PA, and recycled PE | X |  |  |  |  | X |  | X |  |  |  |  | X |  |  |  |  | X | [9 empty] | X |  |  |  |  | X |  |  | X |  |  | X |  |  | X |  |  | X
[29 empty] | 28 | 6_06 | Soap table | https://thenewraw.org/Soap-Table | 2023 | [13 empty] | X |  | Tables | [8 empty] | X |  |  |  | Recycled PP | X | [11 empty] | X |  |  |  |  | X | [9 empty] | X |  |  |  |  | X | X |  |  |  |  | X |  | X |  |  |  | X
[29 empty] | 29 | 6_07 | Stratum | https://thenewraw.org/Stratum | 2023 | [13 empty] | X |  | Seats | [6 empty] | X | [5 empty] | Recycled PP, PA, and recycled PE | X |  |  |  |  | X |  | X |  |  |  |  | X |  |  |  |  | X | [11 empty] | X |  |  | X |  |  |  | X |  | X |  | X |  |  |  | X
[29 empty] | 30 | 6_08 | Material States | https://thenewraw.org/Material-States | 2024 | [14 empty] | X | Seats | [6 empty] | X | [5 empty] | Recycled PP, PA, and recycled PE | X |  |  |  |  | X |  | X |  |  |  |  | X |  |  |  |  | X | [11 empty] | X |  |  | X |  |  | X |  |  | X |  |  | X |  |  | X
7 | 97 | 2016 | Aectual | https://www.aectual.com/ | Amsterdam, The Netherlands | Industry (Architectural and furniture) | X | X |  |  | Plastic industry scraps, laptops and Tetrapak packaging at their end-of-life. | Mainly PLA, PA, PE, PC, PP, PolyAl. | Recycled PLA, PA, PE, and PC from industrial partners, laptops and Tetrapak packaging at their end-of-life (PolyAL). | X | X | Bio-based recycled PA blends (up to 50% wt. recycled PA), Recycled PC blends (up to 55% wt. Recycled PC); PolyAl (63% wt. LDPE, 11% wt. aluminium, 19% wt. HDPE, 7% wt. PP). | Granulate feedstock; Bio-based (thermoplastics); Recycled. | X |  | Robotic arm; Direct extrusion | X |  | 3.2 - 9 | X |  | Custom 6- and 7-axis robotic arms with printing bed volume of 170 m3 max. | Furniture, Buildings & Facades, Retail | Furniture, Buildings & Facades, Retail | 31 | 7_01 | Weave Moirè Nike | https://www.aectual.com/systems/weave-moire | 2019 | [9 empty] | X | [5 empty] | Interior parts |  |  |  |  | X | [7 empty] | Bio-based PA blends (up to 50% wt. recycled PA) | X |  |  |  |  | X | [11 empty] | X | X | [8 empty] | X |  |  |  |  | X | X | [5 empty] | X |  | X |  |  | X
[29 empty] | 32 | 7_02 | Viola Table Lamp | https://www.aectual.com/shop/4d11999c649c-voila-one-null | 2019 | [9 empty] | X | [5 empty] | Lightning | [5 empty] | X | [6 empty] | Recycled PC (up to 55% wt. Recycled PC) | X | [5 empty] | X | [10 empty] | X | X | [8 empty] | X |  |  | X |  |  |  | X |  |  |  | X |  |  | X |  |  |  | X
[29 empty] | 33 | 7_03 | Gradient Brick Acoustic panel | https://www.aectual.com/shop/a4665b39af9d-gradient-brick-2415 | 2022 | [12 empty] | X |  |  | Structures | [7 empty] | X |  |  |  |  | Bio-based PA blends (up to 50% wt. recycled PA) | X |  |  |  |  | X | [11 empty] | X | X | [10 empty] | X |  |  | X |  |  |  | X |  | X |  | X |  |  |  |  | X
[29 empty] | 34 | 7_04 | Pixel Brick Hanging screen | https://www.aectual.com/shop/ab6d7e0d1a01-pixel-brick-1673 | 2022 | [12 empty] | X |  |  | Structures | [7 empty] | X |  |  |  |  | Bio-based PA blends (up to 50% wt. recycled PA) | X |  |  |  |  | X | [11 empty] | X | X | [8 empty] | X |  |  |  |  | X | X | [5 empty] | X | X |  |  |  |  | X
[29 empty] | 35 | 7_05 | Puff Knit Pouf | https://www.aectual.com/shop/55e348cabd67-puff-knit-1398 | 2022 | [12 empty] | X |  |  | Seats | [6 empty] | X | [5 empty] | PolyAl (63% wt. LDPE, 11% wt. aluminium, 19% wt. HDPE, 7% wt. PP). |  | X |  | X | X | [7 empty] | X |  |  |  |  | X | [9 empty] | X |  |  |  |  | X |  | X |  |  |  | X |  |  | X |  |  |  | X
[29 empty] | 36 | 7_06 | Boxy Planter | https://www.aectual.com/shop/4fd4426a7f1c-boxy--1237 | 2023 | [13 empty] | X |  | Vases | [10 empty] | X |  | PolyAl (63% wt. LDPE, 11% wt. aluminium, 19% wt. HDPE, 7% wt. PP). |  | X |  | X | X | [7 empty] | X |  |  |  |  | X | [9 empty] | X |  |  |  |  | X | X |  |  |  |  | X |  | X |  |  |  |  | X
[29 empty] | 37 | 7_07 | Gradient Brick Table Screen | https://www.aectual.com/shop/a4665b39af9d-gradient-brick-2415 | 2023 | [13 empty] | X |  | Interior parts |  |  |  |  | X | [7 empty] | Bio-based PA blends (up to 50% wt. recycled PA) | X |  |  |  |  | X | [11 empty] | X | X | [8 empty] | X |  |  |  |  | X | X | [5 empty] | X | X |  |  |  |  | X
[29 empty] | 38 | 7_08 | Wrap Halfpipe | https://www.aectual.com/systems/wrap-halfpipe | 2024 | [14 empty] | X | Interior parts |  |  |  | X | [8 empty] | Bio-based PA blends (up to 50% wt. recycled PA) | X |  |  |  |  | X | [11 empty] | X | X | [8 empty] | X |  |  | X |  |  | X | [5 empty] | X | X |  |  |  |  | X
8 | 44 | 2016 | Nagami | https://nagami.design/en/ | Ávila, Spain | Design studio | X |  |  |  | Plastic industry scraps. | PETG | Recycled PETG | X |  | Recycled PETG | Granulate feedstock; Recycled. | X |  | Robotic arm; Direct extrusion | X |  | Adaptable | X |  | Custom robotic arm with direct feeding extrusion and customizable bed | Furniture, Furnishing accessories, Exhibition, Retail | Furniture, Furnishing accessories, Exhibition, Retail | 39 | 8_01 | Frizz s.1 | https://nagami.design/en/product/frizz-s-1/ | 2018 | [8 empty] | X | [6 empty] | Vases | [10 empty] | X |  | Recycled PETG | X | [9 empty] | X | [6 empty] | X | [11 empty] | X |  |  | X |  |  |  | X |  | X |  | X |  |  |  |  | X
[29 empty] | 40 | 8_02 | Peeler | https://nagami.design/en/product/peeler/ | 2018 | [8 empty] | X | [6 empty] | Seats | [6 empty] | X | [5 empty] | Recycled PETG | X | [9 empty] | X | [6 empty] | X | [9 empty] | X |  |  |  |  | X |  |  | X |  |  | X |  | X |  |  |  |  | X
[29 empty] | 41 | 8_03 | Airchaise | https://nagami.design/en/product/airchaise1/ | 2019 | [9 empty] | X | [5 empty] | Seats | [6 empty] | X | [5 empty] | Recycled PETG | X | [9 empty] | X | [6 empty] | X | [9 empty] | X |  |  |  |  | X |  |  | X |  |  | X |  | X |  |  |  |  | X
[29 empty] | 42 | 8_04 | Nital Lamp | https://nagami.design/en/product/nital-lamp/ | 2019 | [9 empty] | X | [5 empty] | Lightning | [5 empty] | X | [6 empty] | Recycled PETG | X | [9 empty] | X | [6 empty] | X | [11 empty] | X |  |  | X |  |  |  | X |  | X |  | X |  |  |  | X
[29 empty] | 43 | 8_05 | Degradé Lamp | https://nagami.design/en/product/degrade-lamp-2/ | 2020 | [10 empty] | X |  |  |  |  | Lightning | [5 empty] | X | [6 empty] | Recycled PETG | X | [9 empty] | X | [6 empty] | X | [9 empty] | X |  |  |  |  | X |  | X |  |  |  | X |  | X |  |  |  |  | X
[29 empty] | 44 | 8_06 | Styla Table | https://nagami.design/en/product/styla-table-2-2/ | 2020 | [10 empty] | X |  |  |  |  | Tables | [8 empty] | X |  |  |  | Recycled PETG | X | [9 empty] | X | [6 empty] | X | [11 empty] | X |  |  | X |  |  | X |  |  | X |  | X |  |  |  |  | X
[29 empty] | 45 | 8_07 | Vitrus | https://nagami.design/en/product/vitrus/ | 2020 | [10 empty] | X |  |  |  |  | Vases | [10 empty] | X |  | Recycled PETG | X | [9 empty] | X | [6 empty] | X | [9 empty] | X |  |  |  |  | X |  | X |  |  |  | X |  |  | X |  |  |  | X
[29 empty] | 46 | 8_08 | Mawj Chair | https://nagami.design/en/product/mawj-chair/ | 2021 | [11 empty] | X |  |  |  | Seats | [6 empty] | X | [5 empty] | Recycled PETG | X | [9 empty] | X | [6 empty] | X | [11 empty] | X |  |  | X |  |  |  | X |  | X |  |  | X |  |  |  | X
9 | 98 | 2017 | Royal 3D | https://www.royal3d.nl/ | Rotterdam, The Netherlands | Industry (3D printing processes) | X |  |  |  | Plastic industry scraps | PET | Recycled PET | X |  | Recycled PET | Granulate feedstock; Recycled. | X |  | Robotic arm; 3-axis system (gantry); Direct extrusion. | X | X | 8x4x5 (ABB); 2x4x1.5 (CEAD) |  | X | ABB Robotic arm reaching 30 meters max; CEAD CFAM 3D printer equipped with direct feeding extrusion | Buildings & facades, Marine engineering | Buildings & facades, Marine engineering | 47 | 9_01 | DS 680 Boat | https://www.royal3d.nl/posts/fully-3d-printed-ds-680-mb-casco-ready-for-transport | 2021 | [11 empty] | X |  |  |  | Vehicle parts | [11 empty] | X | Recycled plastics (not specified) | X | [15 empty] | X | X | [10 empty] | X |  |  | X |  |  |  | X |  |  |  | X | X |  |  |  |  | X
[29 empty] | 48 | 9_02 | R-Iglo | https://www.royal3d.nl/r-iglo | 2021 | [11 empty] | X |  |  |  | Structures | [7 empty] | X |  |  |  |  | Recycled PET | X | [8 empty] | X | [7 empty] | X | [11 empty] | X | X |  |  |  |  | X |  |  | X |  |  | X |  |  |  | X
10 | 83 | 2017 | VanPlestik | https://vanplestik.nl/en/welcome/ | Ouderkerk aan de Amstel, The Netherlands | Design studio and 3D printing center | X | X |  |  | Plastic industry scraps, discarded goods and at their end-of-life. | Mainly PC, PP, PS, ABS | Recycled PC, PP, PS, and ABS from discarded CDs, refrigerators and household appliances at their end-of-life, plastick packaging and exhibitors. | X |  | Recycled PP, PC, ABS, and PS | Granulate feedstock; Recycled. | X |  | 3-axis system (gantry); Direct extrusion. |  | X | 4.5x1.3x0.9 |  | X | Custom gantry-based 3D printer with direct feeding extrusion | Furniture, Urban Furniture, Furnishing accessories | Furniture, Urban Furniture, Furnishing accessories | 49 | 10_01 | Delta stool | https://vanplestik.nl/en/product/delta-3/ | 2018 | [8 empty] | X | [6 empty] | Seats | [6 empty] | X | [5 empty] | Recycled PP, PC, ABS, and/or PS | X |  | X |  |  |  | X | [5 empty] | X |  |  | X |  | X | [10 empty] | X |  |  | X |  |  |  | X |  |  | X |  |  |  | X |  |  | X
[29 empty] | 50 | 10_02 | Lumbar chair | https://vanplestik.nl/en/product/lumbar-2/ | 2018 | [8 empty] | X | [6 empty] | Seats | [6 empty] | X | [5 empty] | Recycled PP and/or PS | X | [11 empty] | X |  |  | X |  | X | [10 empty] | X |  |  |  | X |  |  | X |  |  |  | X | X |  |  |  |  | X
[29 empty] | 51 | 10_03 | Waste collector | https://vanplestik.nl/en/product/waste-collector-2/ | 2021 | [11 empty] | X |  |  |  | Interior parts |  |  |  |  | X | [7 empty] | Recycled PP, PC, ABS, and/or PS | X |  | X |  |  |  | X | [5 empty] | X |  |  | X |  | X | [9 empty] | X |  |  |  |  | X | X |  |  |  |  | X |  | X |  |  |  |  | X
[29 empty] | 52 | 10_04 | Compact Sun wall lamp | https://vanplestik.nl/en/product/compact-sun-2/ | 2023 | [13 empty] | X |  | Lightning | [5 empty] | X | [6 empty] | Recycled PC | X | [5 empty] | X | [10 empty] | X | [9 empty] | X |  |  |  | X |  |  | X |  |  |  | X |  |  |  | X |  |  | X
11 | 99 | 2018 | Caracol AM | https://caracol-am.com/resources/ | Barlassina, Italy | Industry (3D printing processes) | X |  |  |  | Plastic industry scraps, coffee cups at their end-of-life | PLA, PP, PE | Recycled PP and PE from industrial suppliers (MyReplast) and recycled PLA from coffee cups in industrial streams (Flo Spa) | X | X | Recycled PLA, Recycled PP/PE blends, and recycled PP with 30% wt. Glass fibers | Granulate feedstock; Bio-based (PLA); Recycled (thermoplastics) | X |  | Robotic arm; Direct extrusion | X |  | Adaptable | X |  | Proprietary 6-axis robotic arm with non-planar layers 45-60°, direct feeding extrusion, and customizable bed | Urban furniture, Exhibition, Toys, Mobility, Tooling | Urban furniture, Exhibition, Toys, Mobility, Tooling | 53 | 11_01 | Robotic playground | http://archivio.fuorisalone.it/2018/en/events/1035/3D-Printed-Playground | 2018 | [8 empty] | X | [6 empty] | Toys | [9 empty] | X |  |  | Recycled PLA | X | [10 empty] | X | [5 empty] | X | [11 empty] | X |  | X |  |  |  | X |  |  | X |  | X |  |  |  |  | X
[29 empty] | 54 | 11_02 | 3D Bar | https://www.caracol-am.com/resources/case-studies/3d-bar | 2019 | [9 empty] | X | [5 empty] | Structures | [7 empty] | X |  |  |  |  | Recycled PLA | X | [10 empty] | X | [5 empty] | X | [10 empty] | X |  |  |  | X |  |  | X |  |  | X |  | X |  |  |  |  | X
[29 empty] | 55 | 11_03 | Upcycling Marie Tecnimond | https://www.caracol-am.com/resources/case-studies/upcycling-plastic-materials | 2019 | [9 empty] | X | [5 empty] | Tables | [8 empty] | X |  |  |  | Recycled PP/PE blends | X | [6 empty] | X |  |  |  |  | X |  |  |  |  | X | [10 empty] | X |  |  | X |  |  |  | X |  |  | X |  | X |  |  |  |  | X
[29 empty] | 56 | 11_04 | Beluga | https://www.caracol-am.com/resources/case-studies/beluga-3d-sail-boat | 2022 | [12 empty] | X |  |  | Vehicle parts | [11 empty] | X | Recycled PP/PE blends | X | [6 empty] | X |  |  |  |  | X |  |  |  |  | X | [10 empty] | X |  |  | X |  |  |  | X |  |  |  | X |  |  |  | X | X
[29 empty] | 57 | 11_05 | Torre Capitolare | https://www.caracol-am.com/resources/case-studies/torre-capitolare | 2022 | [12 empty] | X |  |  | Bed elements |  | X | [10 empty] | Recycled PP with 30% wt. Glass fibers |  | X | [10 empty] | X |  |  |  |  | X | [11 empty] | X |  |  | X |  |  | X |  | X |  |  | X |  |  |  |  | X
[29 empty] | 58 | 11_06 | Yamamay Totem | https://www.caracol-am.com/resources/case-studies/yamamay-totem | 2022 | [12 empty] | X |  |  | Structures | [7 empty] | X |  |  |  |  | Recycled PP with 30% wt. Glass fibers |  | X | [10 empty] | X |  |  |  |  | X | [10 empty] | X |  | X |  |  | X |  |  |  |  | X |  |  |  |  | X |  | X
12 | 84 | 2018 | Lowpoly | https://lowpoly.info/ | Madrid, Spain | Design studio and 3D printing center | X | X | X |  | Plastic industry scraps (PETG, PP, PLA), biomass industrial scraps, pneumatic tyres and fishing nets at their end of life. | PETG, PP, PLA, elastomers; cherry biomass, spent coffee grounds, cork biomass, olive groves, pine wood fibers, banana fibers, orange peels, grape biomass. | Recycled PETG, PP, and PLA from industrial suppliers and biomass scraps or by-products from industrial suppliers. End-of-life pneumatic tyres and fishing nets. | X | X | Recycled PP, PETG, and Recycled PLA. Recycled PLA with recycled tyres. Virgin PLA with spent coffee grounds, recycled PLA with olive groves and raw pine wood fibers. | Granulate feedstock; Bio-based (PLA and biomass fillers); Recycled. | X |  | Robotic arm; 3-axis system (delta); Direct extrusion. | X | X | Adaptable (Arm); 1x1x1.2 (3MT) | X |  | Custom robotic arm with direct feeding extrusion and customizable bed; Delta Wasp Industrial 3MT with direct feeding extrusion | Furniture, Furnishing accessories, Buildings & facades, Toys | Furniture, Furnishing accessories, Buildings & facades, Toys | 59 | 12_01 | Rock’n’roll | https://lowpolysl.wordpress.com/wp-content/uploads/2024/04/rock-and-roll.pdf | 2021 | [11 empty] | X |  |  |  | Toys | [9 empty] | X |  |  | Recycled PP | X | [11 empty] | X |  |  |  |  | X | [10 empty] | X |  |  |  | X |  |  | X |  |  |  | X | X |  |  |  |  | X
[29 empty] | 60 | 12_02 | Tyre light | https://lowpolysl.wordpress.com/wp-content/uploads/2024/04/tyre-lamp.pdf | 2021 | [11 empty] | X |  |  |  | Lightning | [5 empty] | X | [6 empty] | Recycled PLA with recycled tyres |  | X | [9 empty] | X | [5 empty] | X | [9 empty] | X |  |  |  |  | X |  | X |  |  |  | X |  |  | X |  |  |  | X
[29 empty] | 61 | 12_03 | Olimpo Vase | https://lowpolysl.wordpress.com/wp-content/uploads/2024/04/olimpo.pdf | 2022 | [12 empty] | X |  |  | Vases | [10 empty] | X |  | Recycled PLA | X | [10 empty] | X | [5 empty] | X | [11 empty] | X | X |  |  |  |  | X |  |  | X |  |  | X |  |  | X
[29 empty] | 62 | 12_04 | Olivlund | https://martinaclaesson.com/olivlund | 2022 | [12 empty] | X |  |  | Seats | [6 empty] | X | [5 empty] | Recycled PLA with olive groves and raw pine wood fibers |  | X | [9 empty] | X | [5 empty] | X | [5 empty] | X |  |  | X |  | X |  |  | X |  | X |  |  |  |  | X |  |  | X |  |  |  | X
[29 empty] | 63 | 12_05 | Lowd Speaker | https://lowpolysl.wordpress.com/wp-content/uploads/2024/04/lowd.pdf | 2023 | [13 empty] | X |  | Electronics |  |  |  | X | [8 empty] | Recycled PLA with recycled tyres |  | X | [9 empty] | X | [5 empty] | X | [10 empty] | X |  | X |  |  |  |  | X |  |  | X |  |  | X |  |  |  | X
[29 empty] | 64 | 12_06 | 3D printed bar counter | https://lowpoly.info/proyectos/ | 2024 | [14 empty] | X | Tables | [8 empty] | X |  |  |  | Virgin PLA with spent coffee grounds |  | X | [9 empty] | X | [6 empty] | X |  | X | [6 empty] | X |  |  |  |  | X |  |  | X |  |  |  | X | X |  |  |  |  | X
[29 empty] | 65 | 12_07 | Alp Round | https://lowpolysl.wordpress.com/wp-content/uploads/2024/04/alp-round.pdf | 2024 | [14 empty] | X | Seats | [6 empty] | X | [5 empty] | Recycled PLA with recycled tyres |  | X | [9 empty] | X | [5 empty] | X | [9 empty] | X |  |  |  |  | X |  | X |  |  |  | X |  | X |  |  |  |  | X
[29 empty] | 66 | 12_08 | Fusillo | https://lowpolysl.wordpress.com/wp-content/uploads/2024/04/fusillo.pdf | 2024 | [14 empty] | X | Lightning | [5 empty] | X | [6 empty] | Recycled PLA with recycled tyres |  | X | [9 empty] | X | [5 empty] | X | [9 empty] | X |  |  | X |  |  | X |  |  |  |  | X |  |  | X |  |  |  | X
13 | 85 | 2018 | Model N° | https://www.model-no.com | Oakland, California, US | Design studio |  |  | X |  | Biomass industrial scraps and waste hardwoods | Waste hardwoods | Waste hardwoods from industrial partners | X | X | Bio-based proprietary plastic blend, also filled with hardwoods | Granulate feedstock; Bio-based; Recycled. | X |  | 3-axis system (gantry); Direct extrusion. |  | X | 1x1x1 |  | X | Custom gantry-based 3D printer with direct feeding extrusion | Furniture | Furniture | 67 | 13_01 | Solis outdoor Adirondack Chair | https://model-no.com/solis-adirondack-chair/ | 2021 | [11 empty] | X |  |  |  | Seats | [6 empty] | X | [5 empty] | Proprietary Bio-based plastic from biomass scraps and hardwoods |  | X | [14 empty] | X |  | X | [7 empty] | X |  |  | X |  |  | X |  |  | X |  |  | X |  | X |  |  |  |  | X
[29 empty] | 68 | 13_02 | Solis outdoor side table | https://www.model-no.com/our-products/p/1902-solis-side-table | 2021 | [11 empty] | X |  |  |  | Tables | [8 empty] | X |  |  |  | Proprietary Bio-based plastic from biomass scraps and hardwoods |  | X | [14 empty] | X |  | X | [7 empty] | X |  |  | X |  |  | X |  |  | X |  |  |  | X | X |  |  |  |  | X
[29 empty] | 69 | 13_03 | Amphora | https://model-no.com/amphora-fluted-pendant/ | 2022 | [12 empty] | X |  |  | Lightning | [5 empty] | X | [6 empty] | Proprietary Bio-based plastic from biomass scraps and hardwoods |  | X | [14 empty] | X |  | X | [7 empty] | X | X |  |  |  |  | X |  | X |  |  |  | X |  |  | X |  |  |  | X
[29 empty] | 70 | 13_04 | Bryce | https://model-no.com/nesting-coffee-table/ | 2022 | [12 empty] | X |  |  | Tables | [8 empty] | X |  |  |  | Proprietary Bio-based plastic from biomass scraps and hardwoods |  | X | [14 empty] | X |  | X | [7 empty] | X |  | X |  |  |  | X |  | X |  |  |  | X |  | X |  |  |  |  | X
[29 empty] | 71 | 13_05 | Cumulus | https://model-no.com/cumulus-pendant/ | 2022 | [12 empty] | X |  |  | Lightning | [5 empty] | X | [6 empty] | Proprietary Bio-based plastic from biomass scraps and hardwoods |  | X | [14 empty] | X |  | X | [7 empty] | X | X |  |  | X |  |  |  | X |  |  |  | X |  | X |  |  |  |  | X
[29 empty] | 72 | 13_06 | Hourglass | https://model-no.com/hourglass-console-table/ | 2022 | [12 empty] | X |  |  | Tables | [8 empty] | X |  |  |  | Proprietary Bio-based plastic from biomass scraps and hardwoods |  | X | [14 empty] | X |  | X | [7 empty] | X | X |  |  |  | X |  |  | X |  |  |  | X |  | X |  |  |  |  | X
14 | 86 | 2018 | R3direct | http://www.r3direct.it/ | Capannori, Italy | Design studio and 3D printing center | X | X |  |  | Plastic industry scraps, urban plastic scraps from cities, Tetrapak packaging at their end-of-life | PE, HDPE, PP, PolyAl | Recycled PE, HDPE, and PP from industrial partners (Revet recycling); Discarded tetrapak packaging (PolyAl); Urban plastic waste | X | X | Recycled PE, HDPE, and PP blends; Recycled PE and PolyAl blends (63% wt. LDPE, 11% wt. aluminium, 19% wt. HDPE, 7% wt. PP). | Granulate feedstock; Recycled. | X |  | 3-axis system (delta); Direct extrusion. |  | X | 1x1x1.2 | X |  | Delta Wasp Industrial 3MT with direct feeding extrusion | Furniture, Urban furniture, Exhibition | Furniture, Urban furniture, Exhibition | 73 | 14_01 | Lampada Magma | http://www.r3direct.it/lampada-magma/ | 2019 | [9 empty] | X | [5 empty] | Lightning | [5 empty] | X | [6 empty] | Recycled PE, HDPE, and PP Blends. | X |  |  | X |  |  |  | X |  |  |  |  | X |  |  |  |  | X | [11 empty] | X |  |  | X |  |  | X |  |  | X |  | X |  |  |  |  | X
[29 empty] | 74 | 14_02 | Lampada pandora | http://www.r3direct.it/lampada-pandora/ | 2020 | [10 empty] | X |  |  |  |  | Lightning | [5 empty] | X | [6 empty] | Recycled PE, HDPE, and PP Blends. | X |  |  | X |  |  |  | X |  |  |  |  | X |  |  |  |  | X | [10 empty] | X |  |  | X |  |  |  | X |  |  | X |  | X |  |  |  |  | X
[29 empty] | 75 | 14_03 | Seduta Waves | http://www.r3direct.it/seduta_waves/ | 2020 | [10 empty] | X |  |  |  |  | Seats | [6 empty] | X | [5 empty] | Recycled PE, HDPE, and PP Blends. | X |  |  | X |  |  |  | X |  |  |  |  | X |  |  |  |  | X | [11 empty] | X |  |  | X |  |  | X |  |  | X |  | X |  |  |  |  | X
[29 empty] | 76 | 14_04 | U.S.E. Urban Safety Everyday | http://www.r3direct.it/u-s-e-urban-safety-everyday/ | 2021 | [11 empty] | X |  |  |  | Seats | [6 empty] | X | [5 empty] | Recycled PE and PolyAl blends (63% wt. LDPE, 11% wt. aluminium, 19% wt. HDPE, 7% wt. PP). |  | X |  | X | X |  |  | X |  |  |  |  | X |  |  |  |  | X | [11 empty] | X |  | X |  |  |  | X |  |  | X |  | X |  |  |  |  | X
[29 empty] | 77 | 14_05 | Leaf | http://www.r3direct.it/leaf/ | 2023 | [13 empty] | X |  | Seats | [6 empty] | X | [5 empty] | Recycled PE, HDPE, and PP Blends. | X |  |  | X |  |  |  | X |  |  |  |  | X |  |  |  |  | X | [11 empty] | X |  | X |  |  |  | X |  |  | X |  | X |  |  |  | X
15 | 87 | 2018 | SuperForma | https://superforma.xyz/ | Milan, Italy | Design studio | X |  | X |  | Failed PLA 3D printed parts or parts at their end-of-life, biomass industrial scraps | PLA, coffee biomass, coal biomass, garlic biomass, pomace biomass, charcoal scraps, wood fibers | Recycled PLA from 3D printed parts, biomass scraps or by-products from industrial suppliers. | X | X | Recycled PLA, Virgin PLA with wood fibers, or biomass scraps from garlic, coffee, pomace, and charcoal | Granulate feedstock; Bio-based; Recycled. | X |  | 3-axis system (delta); Direct extrusion. |  | X | 1x1x1.2 | X |  | Delta Wasp Industrial 3MT with direct feeding extrusion | Furniture, Furnishing accessories, Exhibition, Fashion | Furniture, Furnishing accessories, Exhibition, Fashion | 78 | 15_01 | Conifera | https://superforma.xyz/en/conifera/ | 2019 | [9 empty] | X | [5 empty] | Art | X | [11 empty] | Virgin PLA and wood fibers |  | X | [9 empty] | X | [6 empty] | X | [7 empty] | X | X |  |  | X |  |  | X | [5 empty] | X | X |  |  |  |  | X
[29 empty] | 79 | 15_02 | Deriva | https://superforma.xyz/en/deriva/ | 2020 | [10 empty] | X |  |  |  |  | Seats | [6 empty] | X | [5 empty] | Recycled PLA | X | [10 empty] | X | [5 empty] | X | [11 empty] | X |  |  | X |  |  | X |  |  | X |  | X |  |  |  | X
[29 empty] | 80 | 15_03 | Velaskello | https://superforma.xyz/en/velaskello-prog/ | 2020 | [10 empty] | X |  |  |  |  | Seats | [6 empty] | X | [5 empty] | Recycled PLA | X | [10 empty] | X | [5 empty] | X | [9 empty] | X |  |  |  |  | X | X |  |  |  |  | X |  | X |  |  |  |  | X
[29 empty] | 81 | 15_04 | Aurora | https://superforma.xyz/en/aurora/ | 2021 | [11 empty] | X |  |  |  | Art | X | [11 empty] | Virgin PLA and wood fibers |  | X | [9 empty] | X | [6 empty] | X | [7 empty] | X |  | X |  |  |  | X | X | [5 empty] | X |  | X |  |  |  | X
[29 empty] | 82 | 15_05 | Atto I | https://superforma.xyz/en/biomateriali-organici-atti-fondamentali/ | 2022 | [12 empty] | X |  |  | Art | X | [11 empty] | Virgin PLA and garlic, coffe, pomace, and charcoal scraps |  | X | [9 empty] | X | [6 empty] | X | X | X | X |  |  |  | X |  | X |  |  | X |  |  | X | [5 empty] | X | X |  |  |  |  | X
[29 empty] | 83 | 15_06 | Cloroplastic MUSE | https://superforma.xyz/en/cloroplastic/ | 2022 | [12 empty] | X |  |  | Art | X | [11 empty] | Recycled PLA | X | [10 empty] | X | [5 empty] | X | [9 empty] | X |  |  |  |  | X |  | X |  |  |  |  | X | X |  |  |  |  | X
[29 empty] | 84 | 15_07 | Memorabilia | https://superforma.xyz/en/memorabilia/ | 2022 | [12 empty] | X |  |  | Interior parts |  |  |  |  | X | [7 empty] | Recycled PLA | X | [10 empty] | X | [5 empty] | X | [10 empty] | X |  |  | X |  |  |  | X |  |  | X |  | X |  |  |  |  | X
[29 empty] | 85 | 15_08 | Wakos and Perujis | https://superforma.xyz/en/wakos-e-peru/ | 2023 | [13 empty] | X |  | Art | X | [11 empty] | Recycled PLA | X | [10 empty] | X | [5 empty] | X | [11 empty] | X | X |  |  |  |  | X |  | X |  |  | X |  |  |  |  | X
16 | 101 | 2019 | Blue Cycle | https://bluecycle.com/en/ | Piraeus, Greece | Foundation | X |  |  |  | Marine plastic waste | Mainly PA, PES, PP, PE, HDPE, UHMWPE | Recycled PA, PES, PP, PE, HDPE, UHMWPE from marine plastic waste | X |  | Recycled plastic blends (mainly PA, PES, PPE, PE, HDPE, UHMWPE) | Filament feedstock; Recycled. |  | X | Robotic arm; Filament feeding. | X |  | // | X |  | Kuka Custom robotic arm with filament feeding extrusion | Furniture, Urban Furniture | Furniture, Urban Furniture | 86 | 16_01 | The bench | https://thenewraw.org/Second-nature-Bench | 2020 | [10 empty] | X |  |  |  |  | Seats | [6 empty] | X | [5 empty] | Recycled plastic blends (mainly PA, PES, PPE, PE, HDPE, UHMWPE) | X |  |  | X |  | X |  | X | X |  |  |  |  | X | X |  |  | X | [11 empty] | X |  |  | X |  |  | X |  |  |  | X | X |  |  |  |  | X
[29 empty] | 87 | 16_02 | The coffee table | https://www.madebybluecycle.com/product-page/coffee-table | 2020 | [10 empty] | X |  |  |  |  | Tables | [8 empty] | X |  |  |  | Recycled plastic blends (mainly PA, PES, PPE, PE, HDPE, UHMWPE) | X |  |  | X |  | X |  | X | X |  |  |  |  | X | X |  |  | X | [11 empty] | X |  |  | X |  |  | X |  |  |  | X | X |  |  |  | X
[29 empty] | 88 | 16_03 | The dining chair | https://bluecycle.com/en/product/the-dinning-chair/ | 2020 | [10 empty] | X |  |  |  |  | Seats | [6 empty] | X | [5 empty] | Recycled plastic blends (mainly PA, PES, PPE, PE, HDPE, UHMWPE) | X |  |  | X |  | X |  | X | X |  |  |  |  | X | X |  |  | X | [11 empty] | X |  |  | X |  |  | X |  |  |  | X | X |  |  |  |  | X
[29 empty] | 89 | 16_04 | The stool | https://thenewraw.org/Second-nature-Stool | 2020 | [10 empty] | X |  |  |  |  | Seats | [6 empty] | X | [5 empty] | Recycled plastic blends (mainly PA, PES, PPE, PE, HDPE, UHMWPE) | X |  |  | X |  | X |  | X | X |  |  |  |  | X | X |  |  | X | [11 empty] | X |  |  | X |  |  | X |  |  |  | X | X |  |  |  |  | X
[29 empty] | 90 | 16_05 | The sunbed | https://bluecycle.com/en/product/ksaplostra/ | 2020 | [10 empty] | X |  |  |  |  | Seats | [6 empty] | X | [5 empty] | Recycled plastic blends (mainly PA, PES, PPE, PE, HDPE, UHMWPE) | X |  |  | X |  | X |  | X | X |  |  |  |  | X | X |  |  | X | [11 empty] | X |  |  | X |  |  | X |  |  |  | X | X |  |  |  |  | X
[29 empty] | 91 | 16_06 | The vase (Pina) | https://www.madebybluecycle.com/product-page/pina-vase-tall | 2022 | [12 empty] | X |  |  | Vases | [10 empty] | X |  | Recycled plastic blends (mainly PA, PES, PPE, PE, HDPE, UHMWPE) | X |  |  | X |  | X |  | X | X |  |  |  |  | X | X |  |  | X | [10 empty] | X |  |  | X |  |  |  | X |  |  | X |  |  | X |  |  |  | X
17 | 46 | 2019 | Sculptur | https://sculptur.se/ | Karlshamn, Sweden | Industry (3D printing processes) | X | X | X |  | Plastic industry scraps and biomass industry scraps | ABS, PET, PP, fishing nets at their end-of-life; Coffee silverskin, wood fibers | Recycled ABS, PET and PP from industrial partners, fishing nets at their end-of-life, coffee silverskin and wood fibers from industrial partners (UPM Formi) | X | X | Recycled PP with coffee silverskin; Bio-based plastic blends with wood fibers | Granulate feedstock; Bio-based (matrix or filler); Recycled (PP matrix and fillers) | X |  | Robotic arm; Direct extrusion | X |  | 3x2.1x2.1 |  | X | ABB Custom robotic arm with direct feeding extrusion | Furniture, Retail | Furniture, Retail | 92 | 17_01 | Manifesto sofa | https://sculptur.se/furniture/ | 2020 | [10 empty] | X |  |  |  |  | Seats | [6 empty] | X | [5 empty] | Bio-based plastic blends with wood fibers |  | X | [14 empty] | X |  | X | [7 empty] | X |  |  | X |  |  | X |  |  | X |  |  | X |  | X |  |  |  |  | X
[29 empty] | 93 | 17_02 | Coffee station | https://www.mynewsdesk.com/lofbergs/pressreleases/coffee-comes-full-circle-first-ever-3d-printed-coffee-station-made-from-waste-3066258 | 2021 | [11 empty] | X |  |  |  | Structures | [7 empty] | X |  |  |  |  | Recycled PP with coffee silverskin |  | X | [10 empty] | X |  |  |  |  | X |  |  | X | [8 empty] | X |  |  | X | X |  |  |  |  | X |  | X |  |  |  |  | X
[29 empty] | 94 | 17_03 | Reform lounge chair | https://sculptur.se/furniture/ | 2021 | [11 empty] | X |  |  |  | Seats | [6 empty] | X | [5 empty] | Bio-based plastic blends with wood fibers |  | X | [14 empty] | X |  | X | [7 empty] | X |  |  | X |  |  | X |  |  | X |  |  | X |  | X |  |  |  |  | X
[29 empty] | 95 | 17_04 | Swirl terrace table | https://sculptur.se/furniture/ | 2021 | [11 empty] | X |  |  |  | Tables | [8 empty] | X |  |  |  | Bio-based plastic blends with wood fibers |  | X | [14 empty] | X |  | X | [7 empty] | X |  |  | X |  |  | X | X |  |  |  |  | X |  | X |  |  |  |  | X
[29 empty] | 96 | 17_05 | The Antropo chair | https://sculptur.se/furniture/ | 2021 | [11 empty] | X |  |  |  | Seats | [6 empty] | X | [5 empty] | Bio-based plastic blends with wood fibers |  | X | [14 empty] | X |  | X | [7 empty] | X |  |  | X |  |  | X |  |  | X |  |  | X |  | X |  |  |  |  | X
18 | 88 | 2020 | HagenHinderdael | https://hagenhinderdael.com/ | London, United Kingdom | Design studio |  | X |  |  | Plastic bottles and thermoformed medical trays at their end-of-life | PLA, PETG | Recycled PLA from plastic bottles at their end-of-life; recycled PET from thermoformed medical trays at their end-of-life (Reflow) | X |  | Recycled PLA and PETG | Filament feedstock; Recycled. |  | X | Robotic arm; Filament feeding. | X |  | // |  | X | Kuka Custom robotic arm with filament feeding extrusion | Furniture, Urban furniture | Furniture, Urban furniture | 97 | 18_01 | Nacre.P | https://hagenhinderdael.com/nacre-p/ | 2021 | [11 empty] | X |  |  |  | Seats | [6 empty] | X | [5 empty] | Recycled PLA | X | [10 empty] | X | [5 empty] | X | [9 empty] | X |  |  |  |  | X | X |  |  |  |  | X |  | X |  |  |  |  | X
[29 empty] | 98 | 18_02 | Twine | https://hagenhinderdael.com/products/twine/ | 2021 | [11 empty] | X |  |  |  | Seats | [6 empty] | X | [5 empty] | Recycled PETG | X | [9 empty] | X | [6 empty] | X | [9 empty] | X |  |  |  | X |  | X | [5 empty] | X | X |  |  |  |  | X
19 | 89 | 2020 | Post Industrial Crafts | https://postindustrialcrafts.com/ | Saint-Etienne, France | Design studio | X |  |  |  | Plastic industry and urban scraps | Mainly PC and PET | Plastic industry and urban scraps from local waste streams | X |  | Mainly recycled PC and PET blends | Granulate feedstock; Recycled. | X |  | Robotic arm; Direct extrusion | X |  | Adaptable |  | X | Custom robotic arm with direct feeding extrusion and a customizable bed | Furniture, Urban furniture, Furnishing accessories, Exhibition | Furniture, Urban furniture, Furnishing accessories, Exhibition | 99 | 19_01 | Cigarette lantern | https://postindustrialcrafts.com/products/cigarette-lantern/ | 2020 | [10 empty] | X |  |  |  |  | Lightning | [5 empty] | X | [6 empty] | Mainly recycled PC and PET blends | X | [5 empty] | X |  |  | X | [7 empty] | X | [9 empty] | X |  |  |  |  | X | X |  |  |  |  | X |  |  | X |  |  |  | X
[29 empty] | 100 | 19_02 | Minuscule lamp | https://postindustrialcrafts.com/products/minuscule-lamp/ | 2020 | [10 empty] | X |  |  |  |  | Lightning | [5 empty] | X | [6 empty] | Mainly recycled PC and PET blends | X | [5 empty] | X |  |  | X | [7 empty] | X | [11 empty] | X |  |  | X |  |  | X |  |  | X |  |  |  | X |  |  | X
[29 empty] | 101 | 19_03 | The rocking conversation chair | https://postindustrialcrafts.com/products/the-rocking-conversation-chair/ | 2021 | [11 empty] | X |  |  |  | Seats | [6 empty] | X | [5 empty] | Mainly recycled PC and PET blends | X | [5 empty] | X |  |  | X | [7 empty] | X | [10 empty] | X |  |  |  | X |  |  | X |  |  | X |  | X |  |  |  |  | X
[29 empty] | 102 | 19_04 | Tripod maxi | https://postindustrialcrafts.com/products/tripod-maxi/ | 2021 | [11 empty] | X |  |  |  | Lightning | [5 empty] | X | [6 empty] | Mainly recycled PC and PET blends | X | [5 empty] | X |  |  | X | [7 empty] | X | [10 empty] | X |  | X |  |  |  | X |  |  |  | X |  |  |  | X |  |  | X
[29 empty] | 103 | 19_05 | Abnormal couch | https://postindustrialcrafts.com/products/abnormal-couch/ | 2022 | [12 empty] | X |  |  | Seats | [6 empty] | X | [5 empty] | Mainly recycled PC and PET blends | X | [5 empty] | X |  |  | X | [7 empty] | X | [11 empty] | X |  |  | X |  |  | X |  |  | X |  |  | X |  |  |  | X
[29 empty] | 104 | 19_06 | Folding table and chair | https://postindustrialcrafts.com/products/folding-table-and-chair/ | 2022 | [12 empty] | X |  |  | Tables | [8 empty] | X |  |  |  | Mainly recycled PC and PET blends | X | [5 empty] | X |  |  | X | [7 empty] | X | [9 empty] | X |  |  | X |  |  | X |  |  |  | X |  |  | X |  |  |  |  | X
[29 empty] | 105 | 19_07 | Le Monde d’Hermes kiosk | https://postindustrialcrafts.com/projects/le-monde-dhermes-kiosk/ | 2022 | [12 empty] | X |  |  | Structures | [7 empty] | X |  |  |  |  | Mainly recycled PC and PET blends | X | [5 empty] | X |  |  | X | [7 empty] | X | [11 empty] | X | X |  |  | X |  |  |  |  | X |  | X |  |  |  |  | X
[29 empty] | 106 | 19_08 | Elemental chair | https://postindustrialcrafts.com/products/elemental-chair/ | 2023 | [13 empty] | X |  | Seats | [6 empty] | X | [5 empty] | Mainly recycled PC and PET blends | X | [5 empty] | X |  |  | X | [7 empty] | X | [11 empty] | X | X | [5 empty] | X |  | X |  |  |  | X |  |  | X
20 | 90 | 2021 | Triboo | https://en.triboo.nl/ | Zevenhuizen, The Netherlands | Design studio and 3D printing center |  | X | X |  | Urban scraps from consumer goods at their end-of-life, biomass industrial and urban scraps | Mainly PP, PC, and PET, refrigerators and pay tokens at their end-of-life, hemp biomass, cardboard paper | Recycled PE, PC, and PP from PET bottles, E-waste, CDs, and consumer goods (refrigerators and pay tokens) at their end-of-life, cardboard paper and wood products at their end-of-life. | X | X | Recycled PET, Recycled PP, PET, and PETCarbon blends filled with hemp, paper, and cardboard | Granulate feedstock; Bio-based (filler); Recycled | X |  | Robotic arm; Direct extrusion | X |  | Adaptable | X |  | Custom robotic arm with direct feeding extrusion and a customizable bed | Furniture, Urban furniture, Furnishing accessories | Furniture, Urban furniture, Furnishing accessories | 107 | 20_01 | Bubbles hanging lamp | https://en.triboo.nl/products/neverending-furniture-bubbles-hanging-lamp | 2022 | [12 empty] | X |  |  | Lightning | [5 empty] | X | [6 empty] | Recycled PET | X | [8 empty] | X | [7 empty] | X | [10 empty] | X |  |  |  | X |  | X |  |  |  |  | X | X |  |  |  |  | X
[29 empty] | 108 | 20_02 | Cool Egg | https://en.triboo.nl/products/neverending-furniture-cool-egg | 2023 | [13 empty] | X |  | Vases | [10 empty] | X |  | Recycled PP, PET, and PETCarbon blends filled with hemp, paper, and cardboard |  | X | [7 empty] | X |  |  | X |  |  |  |  | X |  |  |  |  | X |  | X |  |  | X |  |  |  |  | X |  |  | X |  |  | X |  | X |  |  |  | X
[29 empty] | 109 | 20_03 | Ivy High Table | https://en.triboo.nl/products/neverending-furniture-ivy-high-table | 2023 | [13 empty] | X |  | Tables | [8 empty] | X |  |  |  | Recycled PP, PET, and PETCarbon blends filled with hemp, paper, and cardboard |  | X | [7 empty] | X |  |  | X |  |  |  |  | X |  |  |  |  | X |  | X |  |  |  |  | X |  | X |  |  |  |  | X |  | X |  | X |  |  |  |  | X
[29 empty] | 110 | 20_04 | Roots side table | https://en.triboo.nl/products/neverending-furniture-roots-side-table | 2023 | [13 empty] | X |  | Tables | [8 empty] | X |  |  |  | Recycled PP, PET, and PETCarbon blends filled with hemp, paper, and cardboard |  | X | [7 empty] | X |  |  | X |  |  |  |  | X |  |  |  |  | X |  | X |  |  |  |  | X |  | X |  |  |  |  | X |  | X |  | X |  |  |  |  | X
[29 empty] | 111 | 20_05 | Twisted X Table | https://en.triboo.nl/products/neverending-furniture-twisted-x-table | 2023 | [13 empty] | X |  | Tables | [8 empty] | X |  |  |  | Recycled PP, PET, and PETCarbon blends filled with hemp, paper, and cardboard |  | X | [7 empty] | X |  |  | X |  |  |  |  | X |  |  |  |  | X |  | X |  |  |  | X |  | X |  |  |  |  | X |  |  | X |  | X |  |  |  |  | X
21 | 91 | 2022 | Ekbacken Studios | https://www.ekbackenstudios.com/ | Stockholm, Sweden | Design Studio |  | X |  | X | Ocean-bound gillnets at their end-of-life and mineral industrial scraps | PA6, recycled industry minerals | Recycled PA6 from ocean-bound gillnets at their end-of-life and mineral scraps from the mineral industry. |  | X | Recycled PA6 filled with mineral scrap powder | Granulate feedstock; Recycled. | X |  | Robotic arm; Direct extrusion | X |  | // |  | X | ABB Custom robotic arm with direct feeding extrusion | Furniture, Furnishing accessories | Furniture, Furnishing accessories | 112 | 21_01 | Anemone Side Table | https://www.ekbackenstudios.com/products/anemone-side-table-black | 2022 | [12 empty] | X |  |  | Tables | [8 empty] | X |  |  |  | Recycled PA6 with mineral scrap powder | X |  |  |  |  | X | [11 empty] | X | [10 empty] | X |  | X |  |  |  |  | X |  |  |  | X | X |  |  |  |  | X
[29 empty] | 113 | 21_02 | Eel Lounge Chair | https://www.ekbackenstudios.com/products/eel-lounge-chair | 2022 | [12 empty] | X |  |  | Seats | [6 empty] | X | [5 empty] | Recycled PA6 with mineral scrap powder | X |  |  |  |  | X | [11 empty] | X | [10 empty] | X |  |  | X |  | X | [5 empty] | X | X |  |  |  |  | X
[29 empty] | 114 | 21_03 | Octopus Side Table | https://www.ekbackenstudios.com/products/octopus-side-table-black | 2022 | [12 empty] | X |  |  | Tables | [8 empty] | X |  |  |  | Recycled PA6 with mineral scrap powder | X |  |  |  |  | X | [11 empty] | X | [9 empty] | X |  |  | X |  |  | X | [5 empty] | X | X |  |  |  |  | X
[29 empty] | 115 | 21_04 | Water Lily Side Table | https://www.ekbackenstudios.com/products/water-lily-side-table-black | 2022 | [12 empty] | X |  |  | Tables | [8 empty] | X |  |  |  | Recycled PA6 with mineral scrap powder | X |  |  |  |  | X | [11 empty] | X | [10 empty] | X |  | X |  |  |  |  | X |  |  |  | X | X |  |  |  |  | X
22 | 100 | 2022 | Ginger Additive | https://www.gingeradditive.com/ | San Maurizio al Lambro, Italy | Industry (3D printing producer) | X |  |  |  | Plastic industry scraps | PLA, PETG | Recycled PLA and PETG | X |  | Recycled PLA and PETG | Granulate feedstock; Bio-based; Recycled. | X |  | 3-axis system (gantry); Direct extrusion. |  | X | 1x1x1 | X |  | Ginger.one 3D gantry-based printer with direct feeding extrusion | Furniture, Furnishing accessories, Retail | Furniture, furnishing accessories | 116 | 22_01 | Freshly Brewed Seat | https://www.instagram.com/p/CfW_7gasLLS/?img_index=1 | 2022 | [12 empty] | X |  |  | Seats | [6 empty] | X | [5 empty] | Recycled PETG | X | [9 empty] | X | [6 empty] | X | [10 empty] | X |  | X |  |  | X |  |  |  |  | X |  | X |  |  |  |  | X
[29 empty] | 117 | 22_02 | Table | https://www.instagram.com/reel/ClobTgEDWUl/ | 2022 | [12 empty] | X |  |  | Tables | [8 empty] | X |  |  |  | Recycled PLA | X | [10 empty] | X | [5 empty] | X | [10 empty] | X |  | X |  |  |  | X |  |  |  | X |  | X |  |  |  |  | X
[29 empty] | 118 | 22_03 | NODO Special edition | https://www.instagram.com/p/CzoLXNuonVR/?img_index=1 | 2023 | [13 empty] | X |  | Vases | [10 empty] | X |  | Recycled PETG | X | [9 empty] | X | [6 empty] | X | [11 empty] | X |  |  | X |  |  | X |  |  | X |  |  |  | X |  | X
23 | 92 | 2022 | Sekisai | https://sekisai.com/en | Tokyo, Japan | Design studio | X | X | X |  | Plastic industry and 3D printed scraps, biomass industry scraps | Recycled plastics from industrial partners, cocoa husk, paper pulp | Recycled plastics; Cocoa husks; Paper pulp | X | X | Recycled plastics, Virgin PP filled with cocoa husks or paper pulp | Filament feedstock; Bio-based (filler); Recycled. |  | X | 3-axis system (gantry); Filament feeding. |  | X | 1x1x1 |  | X | Custom gantry-based 3D printer with filament feeding extrusion | Furniture, Exhibition, | Furniture, Exhibition, | 119 | 23_01 | Grasspiral bench | https://sekisai.com/works/en_GrasspiralBench | 2022 | [12 empty] | X |  |  | Seats | [6 empty] | X | [5 empty] | Recycled plastics | X | [15 empty] | X | X | [10 empty] | X |  |  |  | X |  |  | X |  |  | X |  | X |  |  |  |  | X
[29 empty] | 120 | 23_02 | 3Dprint AMbience | https://sekisai.com/works/en_3D-PAM | 2022 | [12 empty] | X |  |  | Structures | [7 empty] | X |  |  |  |  | Recycled plastics | X | [15 empty] | X | X | [10 empty] | X |  |  |  | X |  |  | X |  | X |  |  | X |  |  |  | X
[29 empty] | 121 | 23_03 | Cacao speech stand | https://sekisai.com/works/en_cacaostand | 2022 | [12 empty] | X |  |  | Interior parts |  |  |  |  | X | [7 empty] | Virgin PP with cocoa husk |  | X | [10 empty] | X | [5 empty] | X |  | X | [7 empty] | X |  |  |  | X |  |  | X |  |  | X |  | X |  |  |  |  | X
[29 empty] | 122 | 23_04 | Interior design for shared office | https://sekisai.com/works/en_CICTokyo | 2022 | [12 empty] | X |  |  | Structures | [7 empty] | X |  |  |  |  | Virgin PP with paper pulp |  | X | [10 empty] | X | [5 empty] | X | [5 empty] | X |  |  |  |  | X |  | X |  |  |  | X |  |  |  | X | X |  |  |  |  | X
24 | 93 | 2022 | Vosding | https://www.vosding.de/ | Köln, Germany | Design studio | X | X | X |  | Plastic scraps from food packaging and consumers, biomass industry scraps | PLA, PP, wood fibers | Recycled food packaging waste (post-industrial), recycled wood fibers, recycled consumer waste (post-consumer) | X | X | Recycled PLA with recycled wood fibers, recycled PP | Granulate feedstock; Bio-based; Recycled. | X |  | Robotic arm; Direct extrusion | X |  | Adaptable |  | X | Custom robotic arm with direct feeding extrusion and a customizable bed | Furniture, Furnishing accessories | Furniture, Furnishing accessories | 123 | 24_01 | Loom | https://www.vosding.de/portfolio/loom/ | 2022 | [12 empty] | X |  |  | Seats | [6 empty] | X | [5 empty] | Recycled PLA with recycled wood fibers |  | X | [9 empty] | X | [5 empty] | X | [8 empty] | X |  | X |  | X |  |  |  |  | X |  |  |  | X | X |  |  |  |  | X
[29 empty] | 124 | 24_02 | Bigbag | https://www.vosding.de/portfolio/bigbag/ | 2024 | [14 empty] | X | Vases | [10 empty] | X |  | Recycled PLA with recycled wood fibers |  | X | [9 empty] | X | [5 empty] | X | [8 empty] | X | X |  |  |  |  | X | X |  |  |  |  | X |  | X |  |  |  |  | X
[29 empty] | 125 | 24_03 | Babylon | https://www.vosding.de/portfolio/babylon/ | 2024 | [14 empty] | X | Vases | [10 empty] | X |  | Recycled PLA with recycled wood fibers |  | X | [9 empty] | X | [5 empty] | X | [8 empty] | X |  | X |  |  | X |  | X |  |  |  |  | X |  | X |  |  |  |  | X
Total | Total | [5 empty] | 20 | 13 | 8 | 1 | // | // | // | 22 | 14 |  |  | 21 | 3 | // | 16 | 11 | // | 13 | 11 | // | // | // | 125 | // | // | // | // | 1 | 1 | 1 | 1 | 0 | 2 | 2 | 1 | 7 | 9 | 19 | 23 | 35 | 15 | 8 | // | 5 | 1 | 1 | 2 | 5 | 19 | 43 | 14 | 18 | 2 | 12 | 3 | // | 83 | 42 | 4 | 13 | 3 | 23 | 18 | 19 | 6 | 14 | 16 | 27 | 32 | 6 | 6 | 3 | 13 | 105 | 26 | 1 | 4 | 1 | 4 | 1 | 5 | 1 | 20 | 42 | 42 | 41 | 26 | 29 | 70 | 32 | 21 | 63 | 9 | 8 | 80 | 37 | 85 | 25 | 12 | 3 | 21 | 104